## Figure 2
Final capacity, mg ions /g resins | [5 empty] | Raw data from concentration as phosphate to capacity as P
WAC
pH 3 | pH 5 | pH 6 | pH 8 |  |  |  | 0.001 g | pH3 | Phosphate, mg/L | P capacity, mg/L | as P
0.386194 | 14.696592 | 29.87 | 89.0243528 |  |  |  | 1.5 ml | SBA3 | 12.920862 | 0.047298 | 0.01527331
1.580527 | 11.455549 | 28.37 | 97.9261784 |  |  |  |  | SBA3-1 | 12.873564 | 0.118245 | 0.03818328125
1.384275 | 12.015582 | 27.83 | 88.2084536 |  |  |  |  | FX3 | 2.546834 | 15.60834 | 5.040193125
[8 empty] | FX3-1 | 3.240538 | 14.567784 | 4.70418025
[8 empty] | FX3-2 | 3.256304 | 14.544135 | 4.696544
| HAIX |  |  | SBA |  |  |  | C03 | 12.952394 | 0
pH 3 | 5.040193125 | 4.70418025 | 4.696543594 | 0.015273313 | 0.038183281
pH 5 | 5.284566125 | 4.979099875 | 4.956189906 | 0.06109325 | 0.053456594 |  |  | pH5 | Phosphate, mg/L | P capacity, mg/L | as P
pH 7 | 5.490756 | 4.940917 | 4.711817 | 0.577331213 | 0.917926081 |  |  | SBA5 | 12.17986 | 0.189192 | 0.06109325
pH 9 | 3.757235 | 3.757235 | 3.787782 | 0.832396 | 0.801849 |  |  | SBA5-1 | 12.195626 | 0.165543 | 0.05345659375
pH 11 | 0.649116 | 0.618569 | 0.595659 | 0.694936 | 0.610933 |  |  | FX5 | 1.395916 | 16.365108 | 5.284566125
[8 empty] | FX5-1 | 2.026556 | 15.419148 | 4.979099875
[8 empty] | FX5-2 | 2.073854 | 15.348201 | 4.95619
[8 empty] | C05 | 12.305988 | 0
[8 empty] | pH7 | Phosphate, mg/L | P capacity, mg/L | as P
[8 empty] | SBA7 | 11.6658884 | 1.7878644 | 0.5773312125
[8 empty] | SBA7-1 | 10.9627248 | 2.8426098 | 0.9179261
[8 empty] | FX7 | 1.522044 | 17.003631 | 5.490756
[8 empty] | FX7-1 | 2.657196 | 15.300903 | 4.940917
[8 empty] | FX7-2 | 3.130176 | 14.591433 | 4.711817
[8 empty] | C07 | 12.857798 | 0
[8 empty] | pH9 | Phosphate, mg/L | P capacity, mg/L | as P
[8 empty] | SBA9 | 7.103208 | 2.577741 | 0.8323955
[8 empty] | SBA9-1 | 7.166272 | 2.483145 | 0.8018489
[8 empty] | FX9 | 1.06483 | 11.635308 | 3.757234875
[8 empty] | FX9-1 | 1.06483 | 11.635308 | 3.757234875
[8 empty] | FX9-2 | 1.001766 | 11.729904 | 3.7877815
[8 empty] | C09 | 8.821702 | 0
[8 empty] | pH11 | Phosphate, mg/L | P capacity, mg/L | as P
[8 empty] | SBA11 | 1.648172 | 2.152059 | 0.6949357
[8 empty] | SBA11-1 | 1.821598 | 1.89192 | 0.6109325
[8 empty] | FX11 | 1.742768 | 2.010165 | 0.6491158
[8 empty] | FX11-1 | 1.805832 | 1.915569 | 0.6185692
[8 empty] | FX11-2 | 1.85313 | 1.844622 | 0.5956591875
[8 empty] | C011 | 3.082878 | 0

## Figure 3
Anolyte pH
Time,min | Effluent |  |  | 0.01M NaCl |  |  | 0.1M NaCl
0 | 6.16 | 6.1 |  | 4.32 | 4.1 |  | 4.43 | 4.19 | 4.27
5 | 6.35 | 6.37 |  | 5.9 | 4.53 |  | 6.12 | 5.24 | 6.33
10 | 7.46 | 7.67 |  | 7.18 | 7.64 |  | 7.42 | 7.32 | 7.45
15 | 7.8 | 8.69 |  | 9.59 | 8.24 |  | 9.6 | 9.35 | 9.59
20 | 9.68 | 9.01 |  | 10.27 | 10.22 |  | 10.16 | 10.03 | 10.15
25 | 9.88 | 9.35 |  | 10.46 | 10.43 |  | 10.34 | 10.3 | 10.36
30 | 10.05 | 9.76 |  | 10.64 | 10.71 |  | 10.47 | 10.54 | 10.52
40 | 10.44 | 10.18 |  | 10.88 | 10.91 |  | 10.7 | 10.7 | 10.7
50 | 10.63 | 10.31 |  | 11.02 | 11.08 |  | 10.86 | 10.84 | 10.9
60 | 10.79 | 10.78 |  | 11.11 | 11.15 |  | 10.96 | 10.92 | 10.95
Catholyte pH
Time, min | Effluent |  |  | 0.01M NaCl |  |  | 0.1M NaCl
0 | 5.52 | 5.52 | 5.5 | 3.48 | 4.01 | 4.27 | 4.57 | 4.49 | 4.5
5 | 4.12 | 3.98 | 3.41 | 3.4 | 3.84 | 4.03 | 4.26 | 4.18 | 4.13
10 | 3.73 | 3.68 | 3.32 | 3.32 | 3.67 | 3.68 | 3.8 | 3.81 | 3.77
15 | 3.5 | 3.48 | 3.31 | 3.2 | 3.43 | 3.5 | 3.59 | 3.57 | 3.57
20 | 3.34 | 3.33 | 3.28 | 3.11 | 3.28 | 3.36 | 3.43 | 3.43 | 3.41
25 | 3.22 | 3.25 | 3.1 | 3.06 | 3.22 | 3.26 | 3.33 | 3.31 | 3.31
30 | 3.13 | 3.13 | 3.04 | 2.98 | 3.1 | 3.14 | 3.26 | 3.23 | 3.23
40 | 3 | 3.01 | 2.91 | 2.91 | 3 | 3.05 | 3.13 | 3.1 | 3.12
50 | 2.9 | 2.94 | 2.84 | 2.81 | 2.88 | 2.93 | 3.01 | 3 | 3
60 | 2.82 | 2.83 | 2.78 | 2.81 | 2.84 | 2.87 | 2.94 | 2.94 | 2.95
Anolyte pH
Time, min | 0.01M Na2SO4 |  |  | 0.05M Na2SO4 |  |  | 0.1M Na2SO4
0 | 5.52 | 5.52 | 5.5 | 5.63 | 5.63 | 5.63 | 5.63 | 5.63 | 5.63
5 | 4.12 | 3.98 | 3.41 | 4.16 | 4.09 | 3.98 | 4.7 | 4.69 | 4.45
10 | 3.73 | 3.68 | 3.32 | 3.89 | 3.85 | 3.76 | 4.25 | 4.26 | 4.14
15 | 3.5 | 3.48 | 3.31 | 3.69 | 3.67 | 3.63 | 3.97 | 4.02 | 3.94
20 | 3.34 | 3.33 | 3.28 | 3.53 | 3.53 | 3.47 | 3.77 | 3.84 | 3.72
25 | 3.22 | 3.25 | 3.1 | 3.4 | 3.43 | 3.4 | 3.62 | 3.69 | 3.62
30 | 3.13 | 3.13 | 3.04 | 3.31 | 3.3 | 3.29 | 3.5 | 3.59 | 3.53
40 | 3 | 3.01 | 2.91 | 3.17 | 3.21 | 3.2 | 3.32 | 3.44 | 3.41
50 | 2.9 | 2.94 | 2.84 | 3.06 | 3.12 | 3.09 | 3.21 | 3.32 | 3.28
60 | 2.82 | 2.83 | 2.78 | 2.96 | 3.02 | 3.01 | 3.1 | 3.24 | 3.21
Catholyte pH
Time,min | 0.01M Na2SO4 |  |  | 0.05M Na2SO4 |  |  | 0.1M Na2SO4
0 | 6.16 | 6.1 |  | 6.16 | 6.16 |  | 6.16 | 6.16
5 | 6.35 | 6.37 |  | 6.8 | 7.4 |  | 6.99 | 7.5
10 | 7.46 | 7.67 |  | 7.74 | 8.42 |  | 8.03 | 8.46
15 | 7.8 | 8.69 |  | 8.67 | 9.07 |  | 9.06 | 9.29
20 | 9.68 | 9.01 |  | 9.03 | 9.6 |  | 9.54 | 9.75
25 | 9.88 | 9.35 |  | 9.28 | 10.04 |  | 9.8 | 10.14
30 | 10.05 | 9.76 |  | 10.04 | 10.35 |  | 10.17 | 10.43
40 | 10.44 | 10.18 |  | 10.53 | 10.69 |  | 10.63 | 10.73
50 | 10.63 | 10.31 |  | 10.8 | 10.92 |  | 10.79 | 10.95
60 | 10.79 | 10.78 |  | 10.62 | 11.09 |  | 11.04 | 11.12

## Figure 4
Final capacity data, mg ions / g resins | [6 empty] | Raw data from concentratoin to capacity
WAC cyclic | [6 empty] | 1st | Ca, ppm | Capacity, mg/g | 10 mg,20ml | 1st | HPO4, ppm | capacity, mg/g | capacity as P, ppm | 50 mg, 10ml
1st | 2nd | 3rd | 4th | 5th |  |  | WAC1 | 14.9611236 | 89.0243528 |  | FX1 | 134.98752 | 37.27414 | 12.03644
89.0243528 | 76.56182 | 71.09907 | 71.3927 | 80.22956 |  |  | WAC2 | 13.47 | 92 |  | FX2 | 135.17032 | 37.23758 | 12.02463
92 | 82 | 72.58356 | 75.48938 | 78.43288 |  |  | WAC3 | 15.3690732 | 88.2084536 |  | F3 | 132.61112 | 37.74942 | 12.18992
88.2084536 | 82.67997 | 69.75475 | 70.39242 | 73.4952 |  |  | CopH8 | 59.473296 |  |  |  | 321.3582
HAIX Cyclic | [6 empty] | 2nd | Ca, ppm | Capacity, mg/g
1st | 2nd | 3rd | 4th | 5th | 6th | 7th | WAC1 | 21.1790924 | 76.5618152 |  | 2nd | HPO4, ppm | as P, ppm | capacity, mg/g
12.03644 | 5.92 | 5.422286563 | 5.305919 | 5.11576 | 13.59103 | 5.633881 | WAC2 | 18.46 | 82 |  | FX1 | 217.959652 | 70.3828 | 5.923439
12.02463 | 6.06 | 5.638715 | 5.304826 | 5.2 | 13.44 | 6.590563 | WAC3 | 18.120014 | 82.679972 |  | FX2 | 215.81898 | 69.69155 | 6.061690875
12.18992 | [6 empty] | CopH8 | 59.469164 |  |  | Co | 303.6423 | 98.05115
[7 empty] | 3rd | Ca, ppm | Capacity, mg/g
[7 empty] | WAC1 | 25.4504656 | 71.0990688 |  | 3rd | HPO4, ppm | as P, ppm | capacity, mg/g
[7 empty] | WAC2 | 24.7082208 | 72.5835584 |  | FX1 | 224.26395 | 72.41857 | 5.422287
[7 empty] | WAC3 | 26.1226272 | 69.7547456 |  | FX2 | 220.9128 | 71.336425 | 5.638715
[7 empty] | CopH8 | 61.0686592 |  |  | Co | 308.228875 | 99.53224
[7 empty] | 4th | Ca, ppm | Capacity, mg/g
[7 empty] | WAC1 | 24.3036496 | 71.3927008 |  | 4th | HPO4, ppm | as P, ppm | capacity, mg/g
[7 empty] | WAC2 | 22.2553088 | 75.4893824 |  | FX1 | 227.52125 | 73.4704 | 5.305919
[7 empty] | WAC3 | 24.8037888 | 70.3924224 |  | FX2 | 227.53818 | 73.47587 | 5.304825875
[7 empty] | CopH8 | 56.3603424 |  |  | C0 |  | 100
[7 empty] | 5th | Ca, ppm | Capacity, mg/g
[7 empty] | WAC1 | 19.8852224 | 80.2295552 |  | 5th | HPO4, ppm | as P, ppm | capacity, mg/g
[7 empty] | WAC2 | 20.7835616 | 78.4328768 |  | FX1 | 230.465653 | 74.4212 | 5.11576
[7 empty] | WAC3 | 23.2524016 | 73.4951968 |  | FX2 | 229.1 | 73.98021 | 5.203958
[7 empty] | CopH8 | 54.5095088 |  |  | CopH5 | 309.490286 | 99.93957
[11 empty] | 6th | HPO4, ppm | as P, ppm | capacity, mg/g
[11 empty] | FX1 | 86.848588 | 28.04486 | 13.59103
[11 empty] | FX2 | 89.158432 | 28.79074 | 13.44
[11 empty] | CopH5 | 306.836122 | 99.0825
[11 empty] | 7th | HPO4,ppm | as P, ppm | capacity, mg/g
[11 empty] | FX1 | 222.443126 | 71.83059 | 5.633881
[11 empty] | FX2 | 207.629996 | 67.04719 | 6.590563
[11 empty] | CopH5 | 292.809678 | 94.55313

## Figure 5
Final HAIX 2nd capacity after reg with NaOH and catholyte | [5 empty] | Raw HAIX data from concentration to capacity
Eff. | 0.01 M NaCl | 0.1 M NaCl | Catho-Eff | Catho-0.01 M NaCl | Catho-0.1 M NaCl | HAIX | HPO4,ppm | as P, ppm | mg P/g | 10 mg, 10ml
2.967724 | 3.1754076 | 3.1434563 | 5.92 | 5.913859 | 5.199321 | Eff | 281.906403 | 91.03228 | 2.967724
3.1807328 | 2.6322353 | 2.7600405 | 6.06 | 5.849 | 4.87286 | Eff | 281.246763 | 90.81927 | 3.180733
|  |  |  | 5.425249 |  | 0.01M | 281.263254 | 90.82459 | 3.175408
[6 empty] | 0.01M | 282.945336 | 91.36776475 | 2.63223525
[6 empty] | 0.1M | 281.3622 | 90.85654375 | 3.14345625
Final SBA 2nd capacity after catho and non catholyte regeneration | [5 empty] | 0.1M | 282.549552 | 91.2399595 | 2.7600405
Eff. | 0.01 M NaCl | 0.1 M NaCl | Catho-Eff | Catho-0.01 M NaCl | Catho-0.1 M NaCl | CopH4.8 | 291.09189 | 93.99842
3.6120755 | 2.83459356 | 2.99967534 | 2.94109794 | 2.82926834 | 3.1 | Catho-eff | 217.959652 | 70.3828 | 5.923439 | 50 mg, 10 ml
2.50443 | 2.99435013 | 2.46182825 | 2.5 | 2.89317097 | 2.30207169 | Catho-eff | 215.81898 | 69.69155 | 6.061690875
[6 empty] | Catho-0.01 M NaCl | 218.107984 | 70.4307 | 5.913859
[6 empty] | Catho-0.01 M NaCl | 219.112264 | 70.755 | 5.849
[6 empty] | Catho-0.01 M NaCl | 225.67356 | 72.87375375 | 5.42524925
[6 empty] | Catho-0.1 M NaCl | 229.171802 | 74.00339 | 5.199321
[6 empty] | Catho-0.1 M NaCl | 234.226678 | 75.6357 | 4.87286
[6 empty] | CopH5 | 305.564034 | 98.67172
[6 empty] | SBA |  |  |  | 10 mg, 10ml
[6 empty] | Eff | 279.910992 | 90.3879245 | 3.6120755
[6 empty] | Eff | 283.34112 | 91.49557 | 2.50443
[6 empty] | 0.01M | 282.318678 | 91.16541 | 2.834594
[6 empty] | 0.01M | 281.823948 | 91.00565 | 2.994350125
[6 empty] | 0.1M | 281.807457 | 91.00032 | 2.999675
[6 empty] | 0.1M | 283.473048 | 91.53817175 | 2.46182825
[6 empty] | Catho-eff | 281.988858 | 91.0589 | 2.941098
[6 empty] | Catho-eff | 283.34 | 91.49521 | 2.504792
[6 empty] | Catho-0.01 M NaCl | 282.335169 | 91.17073 | 2.829268
[6 empty] | Catho-0.01 M NaCl | 282.137277 | 91.10683 | 2.893171
[6 empty] | Catho-0.1 M NaCl | 281.5 | 90.90104 | 3.098958
[6 empty] | Catho-0.1 M NaCl | 283.967778 | 91.69793 | 2.302072
[6 empty] | CopH4.8 | 292.724499 | 94.52562

## Figure 6
Final regeneration efficiency data |  |  |  | Raw HAIX Reg Efficiency data from effluent P concentration and BV | [5 empty] | Raw WAC Reg Efficiency data from effluent Ca concentration and BV
Bed Volume | γ HAIX | Bed Volume | γ WAC | Reg BV | P, ppm | area reged | accumu. Area |  | Reg efficiency% | Reg BV | Ca, ppm | area reged | accumu. Area |  | Reg efficiency%
4.8 | 1.148515 | 6.3 | 0.036195 | 2.5 | 5.473664 | 0.1026312 | 0.1 |  |  | 0 | 0 |  | 0
7 | 2.028914 | 9.6 | 0.123177 | 4.8 | 6.705999 | 0.2100992 | 0.3100992 |  | 1.148515 | 6.3 | 4.86424 | 0.22983534 | 0.22983534 |  | 0.03619454
9.3 | 3.199685 | 13 | 0.320764 | 7 | 7.700515 | 0.2377075 | 0.5478067 |  | 2.028914 | 9.6 | 17.452404 | 0.552336939 | 0.782172279 |  | 0.1231767
11.6 | 4.614252 | 16.2 | 0.599023 | 9.3 | 10.62461 | 0.3161084 | 0.863915 |  | 3.199685 | 13 | 31.750764 | 1.254680784 | 2.036853063 |  | 0.3207643
14 | 6.17608 | 19.5 | 0.984411 | 11.6 | 11.51643025 | 0.3819329 | 1.245848 |  | 4.614252 | 16.2 | 41.87176 | 1.766940576 | 3.803793639 |  | 0.5990226
16 | 7.553874 | 22 | 1.318111 | 14 | 11.91099 | 0.4216936 | 1.667542 |  | 6.17608 | 19.5 | 57.0055928 | 2.447214 | 6.251008 |  | 0.9844107
18.5 | 9.385717 | 25.2 | 1.722126 | 16 | 12.88929 | 0.3720043 | 2.039546 |  | 7.553874 | 22 | 56.0075112 | 2.1189957 | 8.370004 |  | 1.318111
21.3 | 11.53281 | 29 | 2.162886 | 18.5 | 13.48925 | 0.4945977 | 2.534144 |  | 9.385717 | 25.2 | 50.8881376 | 2.565496 | 10.9355 |  | 1.722126
23.5 | 13.33145 | 31.5 | 2.449102 | 21.3 | 14.11623 | 0.5797149 | 3.113859 |  | 11.53281 | 29 | 47.3163512 | 2.798828 | 13.73433 |  | 2.162886
25.7 | 15.26783 | 35 | 2.823425 | 23.5 | 15.31613 | 0.4856339 | 3.599492 |  | 13.33145 | 31.5 | 49.6153032 | 1.81746852 | 15.5518 |  | 2.449102
27.7 | 17.11346 | 38.2 | 3.135888 | 25.7 | 16.3701 | 0.5228228 | 4.122315 |  | 15.26783 | 35 | 40.9353576 | 2.376954846 | 17.92875 |  | 2.823425
30.7 | 19.89226 | 41 | 3.408589 | 27.7 | 16.85114 | 0.4983187 | 4.620634 |  | 17.11346 | 38.2 | 41.7371872 | 1.984141 | 19.91289 |  | 3.135888
33 | 22.02577 | 43.5 | 3.642949 | 30.7 | 16.49442 | 0.7502751 | 5.370909 |  | 19.89226 | 41 | 40.722284 | 1.731649 | 21.64454 |  | 3.408589
35.3 | 24.22318 | 51.7 | 4.363046 | 33 | 16.8997895 | 0.57605 | 5.946959 |  | 22.02577 | 43.5 | 38.64762 | 1.4881857 | 23.13273 |  | 3.642949
37.4 | 26.30706 | 62.3 | 5.278108 | 35.3 | 17.49434 | 0.5932987 | 6.540258 |  | 24.22318 | 51.7 | 35.70384 | 4.57261479 | 27.70534 |  | 4.363046
39.7 | 28.6236 | 70 | 6 | 37.4 | 18.22941 | 0.5626491 | 7.102907 |  | 26.30706 | 62.3 | 37.386 | 5.81064228 | 33.51598 |  | 5.278108
41.5 | 30.40519 | 84.3 | 7.221002 | 39.7 | 18.02943 | 0.6254651 | 7.728372 |  | 28.6236 | 84.3 | 37.386 | 12.33738 | 45.85336 |  | 7.221002
44.1 | 32.90288 | 91.4 | 7.824517 | 41.5 | 17.60244 | 0.4810302 | 8.209402 |  | 30.40519 | 91.4 | 34.5824 | 3.8323173 | 49.68568 | mg | 7.824517
47 | 35.44928 |  |  | 44.1 | 16.98086 | 0.6743744 | 8.883776 |  | 32.90288 | Removal BV | Ca, ppm | area removed | accumu. Area
50 | 37.91369 |  |  | 47 | 14.62969825 | 0.6875297 | 9.571306 |  | 35.44928 | 0 | 0 |  | 0
53 | 39.97137 |  |  | 50 | 14.94319 | 0.6653899 | 10.2367 |  | 37.91369 | 30 | 0.7864068 | 19.17305847 | 19.17305847
56 | 41.46874 |  |  | 53 | 9.749002 | 0.5555743 | 10.79227 |  | 39.97137 | 70 | 0.6013692 | 25.3836672 | 44.55672567
59 | 42.76612 |  |  | 56 | 8.219393 | 0.4042889 | 11.19656 |  | 41.46874 | 110 | 0.6181908 | 25.434132 | 69.99085767
61.7 | 43.81661 |  |  | 59 | 7.349191 | 0.3502931 | 11.54685 |  | 42.76612 | 160 | 0.5649224 | 31.80633255 | 101.7972
64.7 | 44.89779 |  |  | 61.7 | 6.657354 | 0.2836325 | 11.83048 |  | 43.81661 | 250 | 0.5 | 57.33117738 | 159.1283676
69 | 46.33838 |  |  | 64.7 | 6.31684 | 0.2919194 | 12.1224 |  | 44.89779 | 300 | 0.5 | 31.875 | 191.0033676
72 | 47.30516 |  |  | 69 | 5.7439125 | 0.3889593 | 12.51136 |  | 46.33838 | 390 | 0.5340828 | 57.35199411 | 248.3554
75 | 48.24536 |  |  | 72 | 5.857417 | 0.2610299 | 12.77239 |  | 47.30516 | 440 | 0.5368864 | 31.84838655 | 280.2037
78 | 49.15224 |  |  | 75 | 5.425019 | 0.2538548 | 13.02625 |  | 48.24536 | 495 | 0.60978 | 35.00200011 | 315.2057
80.6 | 49.92999 |  |  | 78 | 5.457449 | 0.244855515 | 13.2711 |  | 49.15224 | 545 | 0.6546376 | 31.7758434 | 346.9816
|  |  |  | 80.6 | 5.311514 | 0.2099948 | 13.4811 | mg | 49.92999 | 598 | 0.5733332 | 33.69688 | 380.6785
|  |  |  | Removal BV | P, ppm | area removed | accumu. Area |  |  | 627 | 0.6574412 | 18.43731 | 399.1158
|  |  |  | 10 | 0.09570927 | 0.4578218 | 0.4578218 |  |  | 700 | 0.64 | 46.37465 | 445.4904
|  |  |  | 30 | 0.07408935 | 0.9045302 | 1.362352 |  |  | 800 | 0.63 | 63.5475 | 509.0379
|  |  |  | 70 | 0.068684375 | 1.817168 | 3.17952 |  |  | 850 | 0.651834 | 31.76931225 | 540.8072
|  |  |  | 110 | 0.068684375 | 1.818789375 | 4.998309 |  |  | 900 | 0.8845328 | 31.67386245 | 572.4811
|  |  |  | 160 | 0.07 | 2.272993 | 7.271303 |  |  | 950 | 0.7667816 | 31.6307571 | 604.1119
|  |  |  | 200 | 0.1065192 | 1.807044 | 9.078347 |  |  | 1000 | 0.9349976 | 31.6118328 | 635.7237 | 635
|  |  |  | 250 | 0.1065192 | 2.245111 | 11.32346
|  |  |  | 300 | 0.10111425 | 2.247137 | 13.57059
|  |  |  | 390 | 0.2146188125 | 3.97188 | 17.54248
|  |  |  | 440 | 0.4091980625 | 2.091069 | 19.63354
|  |  |  | 495 | 0.7226869 | 2.090597 | 21.72414
|  |  |  | 545 | 1.068606 | 1.653265 | 23.37741
|  |  |  | 598 | 1.609103 | 1.400111 | 24.77752
|  |  |  | 627 | 1.879352 | 0.5897609 | 25.36728
|  |  |  | 700 | 2.652264 | 0.9134398 | 26.28072
|  |  |  | 750 | 2.717124 | 0.3114793 | 26.5922
|  |  |  | 800 | 2.836034 | 0.2425658 | 26.83476
|  |  |  | 850 | 3.057638 | 0.1148732 | 26.94964
|  |  |  | 900 | 3.187357 | -0.0168732 | 26.93276
|  |  |  | 950 | 3.21438225 | -0.07565235 | 26.85711
|  |  |  | 1000 | 3.187357 | -0.07565235 | 26.78146 | 27

## Figure S1
LayneRT |  |  |  |  | Raw data from concentration as phosphate to capacity as P
pH3 | pH5 | pH7 | pH9 | pH11 | pH3 | Phosphate, mg/L | P capacity, mg/L | as P
4.322347438 | 4.299437469 | 5.269293 | 3.734325 | 0.412379 | LT3 | 4.028838 | 13.385334 | 4.322347 | 0.001 g
3.909968 | 4.696543594 | 5.315113 | 3.780145 | 0.778939 | LT3-1 | 4.880202 | 12.108288 | 3.909968 | 1.5 ml
5.551849094 | 5.002009844 | 5.299839 | 3.764872 | 0.687299 | LT3-2 | 1.490512 | 17.192823 | 5.551849
[5 empty] | C03 | 12.952394 | 0
[5 empty] | pH5 | Phosphate, mg/L | P capacity, mg/L | as P
[5 empty] | LT5 | 3.42973 | 13.314387 | 4.299437
[5 empty] | LT5-1 | 2.609898 | 14.544135 | 4.696544
[5 empty] | LT5-2 | 1.979258 | 15.490095 | 5.00201
[5 empty] | C05 | 12.305988 | 0
[5 empty] | pH7 | Phosphate, mg/L | P capacity, mg/L | as P
[5 empty] | LT7 | 1.979258 | 16.31781 | 5.269293
[5 empty] | LT7-1 | 1.884662 | 16.459704 | 5.31511275
[5 empty] | LT7-2 | 1.916194 | 16.412406 | 5.299839
[5 empty] | C07 | 12.857798 | 0
[5 empty] | pH9 | Phosphate, mg/L | P capacity, mg/L | as P
[5 empty] | LT9 | 1.112128 | 11.564361 | 3.734325
[5 empty] | LT9-1 | 1.017532 | 11.706255 | 3.780145
[5 empty] | LT9-2 | 1.049064 | 11.658957 | 3.764872
[5 empty] | C09 | 8.821702 | 0
[5 empty] | pH11 | Phosphate, mg/L | P capacity, mg/L | as P
[5 empty] | LT11 | 2.231514 | 1.277046 | 0.4123794375
[5 empty] | LT11-1 | 1.474746 | 2.412198 | 0.7789389375
[5 empty] | LT11-2 | 1.663938 | 2.12841 | 0.6872990625
[5 empty] | C011 | 3.082878 | 0

## Figure S3
Anolyte pH
Time,min | 1 mA/cm2 |  |  | 5 mA/cm2 |  |  | 10 mA/cm2
0 | 5.52 | 5.52 | 5.5 | 5.52 | 5.52 | 5.52 | 5.52 | 5.52 | 5.52
5 | 4.12 | 3.98 | 3.41 | 3.5 | 3.52 | 3.51 | 3.27 | 3.13 | 3.15
10 | 3.73 | 3.68 | 3.32 | 3.09 | 3.13 | 3.1 | 2.84 | 2.84 | 2.81
15 | 3.5 | 3.48 | 3.31 | 2.87 | 2.93 | 2.92 | 2.65 | 2.65 | 2.7
20 | 3.34 | 3.33 | 3.28 | 2.74 | 2.79 | 2.76 | 2.53 | 2.54 | 2.61
25 | 3.22 | 3.25 | 3.1 | 2.64 | 2.69 | 2.68 | 2.37 | 2.47 | 2.54
30 | 3.13 | 3.13 | 3.04 | 2.56 | 2.64 | 2.59 | 2.31 | 2.39 | 2.41
40 | 3 | 3.01 | 2.91 |  | 2.51 | 2.5 | 2.23 | 2.3 | 2.34
50 | 2.9 | 2.94 | 2.84 |  | 2.43 | 2.4 | 2.19 | 2.29 | 2.26
60 | 2.82 | 2.83 | 2.78 |  | 2.34 | 2.38 | 2.14 | 2.16 | 2.18
Catholyte pH
Time, min | 1 mA/cm2 |  |  | 5 mA/cm2 |  |  | 10 mA/cm2
0 | 6.16 | 6.1 |  | 6.11 | 6.11 | 6.11 |  | 6.16 | 6.16
5 | 6.35 | 6.37 |  | 7.78 | 9.72 | 9.25 |  | 8.28 | 10.13
10 | 7.46 | 7.67 |  | 10.17 | 10.66 | 10.71 |  | 10.09 | 11.05
15 | 7.8 | 8.69 |  | 10.5 | 11.03 | 11.08 |  | 10.3 | 11.36
20 | 9.68 | 9.01 |  | 11.16 | 11.27 | 11.31 |  | 11.2 | 11.53
25 | 9.88 | 9.35 |  | 11.19 | 11.33 | 11.43 |  | 11.7 | 11.62
30 | 10.05 | 9.76 |  | 11.5 | 11.43 | 11.53 |  | 11.7 | 11.71
40 | 10.44 | 10.18 |  |  | 11.51 | 11.65 |  | 11.74 | 11.82
50 | 10.63 | 10.31 |  |  | 11.56 | 11.74 |  | 11.86 | 11.9
60 | 10.79 | 10.78 |  |  | 11.65 | 11.79 |  | 11.77 | 11.97
Anolyte pH
Time,min | 1 mA/cm2 |  |  | 5 mA/cm2
0 | 3.48 | 4.01 | 4.27 | 4.29 | 3.74 | 3.67
5 | 3.4 | 3.84 | 4.03 | 3.47 | 3.41 | 3.35
10 | 3.32 | 3.67 | 3.68 | 3.11 | 3.11 | 3.1
15 | 3.2 | 3.43 | 3.5 | 2.94 | 2.97 | 2.96
20 | 3.11 | 3.28 | 3.36 | 2.81 | 2.83 | 2.83
25 | 3.06 | 3.22 | 3.26 | 2.73 | 2.78 | 2.75
30 | 2.98 | 3.1 | 3.14 | 2.63 | 2.67 | 2.66
40 | 2.91 | 3 | 3.05 | 2.55 | 2.62 | 2.61
50 | 2.81 | 2.88 | 2.93 | 2.46 | 2.49 | 2.49
60 | 2.81 | 2.84 | 2.87 | 2.4 | 2.46 | 2.47
Catholyte pH
Time,min | 1 mA/cm2 |  |  | 5 mA/cm2
0 | 3.48 | 4.01 | 4.27 | 4.29 | 3.74 | 3.67
5 | 3.4 | 3.84 | 4.03 | 3.47 | 3.41 | 3.35
10 | 3.32 | 3.67 | 3.68 | 3.11 | 3.11 | 3.1
15 | 3.2 | 3.43 | 3.5 | 2.94 | 2.97 | 2.96
20 | 3.11 | 3.28 | 3.36 | 2.81 | 2.83 | 2.83
25 | 3.06 | 3.22 | 3.26 | 2.73 | 2.78 | 2.75
30 | 2.98 | 3.1 | 3.14 | 2.63 | 2.67 | 2.66
40 | 2.91 | 3 | 3.05 | 2.55 | 2.62 | 2.61
50 | 2.81 | 2.88 | 2.93 | 2.46 | 2.49 | 2.49
60 | 2.81 | 2.84 | 2.87 | 2.4 | 2.46 | 2.47

## Figure S4
Anolyte pH
Time, min | 1 mA/cm2 |  | 5 mA/cm2
0 | 3.94 | 3.83 | 4.26 | 3.55
15 | 3.46 | 3.4 | 3.08 | 2.95
30 | 3.2 | 3.16 | 2.74 | 2.67
45 | 3.05 | 3.04 | 2.59 | 2.54
60 | 2.96 | 2.93 | 2.51 | 2.42
75 | 2.88 | 2.87 | 2.24 | 2.35
90 | 2.84 | 2.81 | 2.32 | 2.32
105 | 2.76 | 2.75 | 2.32 | 2.31
120 | 2.72 | 2.72 | 2.31 | 2.24
135 | 2.67 | 2.66 | 2.26 | 2.23
150 | 2.65 | 2.62 | 2.27 | 2.21
165 |  | 2.6 | 2.2 | 2.19
180 |  | 2.57 | 2.21 | 2.15
1230 | 2.27 | 2.21 | 1.98 | 2.04
Catholyte pH
Time, min | 1 mA/cm2 |  | 5 mA/cm2
0 | 7.09 | 6.75 | 7.21 | 6.83
15 | 9.26 | 9.19 | 11.1 | 10.86
30 | 10.21 | 10.06 | 11.45 | 11.31
45 | 10.7 | 10.56 | 11.28 | 11.49
60 | 10.9 | 10.86 | 11.68 | 11.48
75 | 11.04 | 11.04 | 11.61 | 11.71
90 | 11.13 | 11.12 | 11.84 | 11.77
105 | 11.2 | 11.22 | 11.82 | 11.78
120 | 11.25 | 11.27 | 11.82 | 11.82
135 | 11.32 | 11.27 | 11.83 | 11.84
150 | 11.33 | 11.36 | 11.85 | 11.88
165 |  | 11.37 | 11.87 | 11.86
180 |  | 11.39 | 11.87 | 11.89
1230 | 11.48 | 11.62 | 12.09 | 11.95

## Figure S5
Final data as capacity | [5 empty] | Raw data from concentration to capacity
Adsorption capacity |  |  | Adsorption capacity |  |  | 50 mg, 10 ml | Phosphate, mg/L | Phosphate Capacity, mg/g | SBA P capacity
SAC | WAC |  | SBA | HAIX |  | SBA | 231.94464 | 17.88271 | 5.774627
68.11464033 | 90.00307893 |  | 5.774626622 | 11.90657646 |  | SBA | 229.31232 | 18.40918 | 5.944631
66.37554313 | 89.64604573 |  | 5.944630622 | 11.99866196 |  | SBA | 239.00072 | 16.4715 | 5.318921
67.62515933 | 90.00883753 |  | 5.318921455 | 12.03644062 |  | SBA | 231.72528 | 17.92659 | 5.788794
66.05306153 | 90.09521653 |  | 5.788793622 | 12.02463479 |  | SBA | 241.52336 | 15.96697 | 5.156001
67.07809233 | 98.94618473 |  | 5.156000955 | 12.18991646 |  | SBA | 230.11664 | 18.24831 | 5.892685
68.90356853 | 98.94618473 |  | 5.892684955 | 11.60198596 |  | HAIX | 136.99832 | 36.87198 | 11.90658
[6 empty] | HAIX | 135.57248 | 37.15715 | 11.99866
desorption capacity |  |  | desorption capacity |  |  | HAIX | 134.98752 | 37.27414 | 12.03644
HAIX | SBA |  | WAC | SAC |  | HAIX | 135.17032 | 37.23758 | 12.02463
3.685 | 2.03 |  | 70.49 | 12.22 |  | HAIX | 132.61112 | 37.74942 | 12.18992
3.8 | 1.91 |  | 80.25 | 14.96 |  | HAIX | 141.71456 | 35.92873 | 11.60199
[6 empty] | Co | 318.92088
pH0 catholyte | HAIX pHeq | SBA pHeq | pH0 anolyte | WAC pHeq | SAC pHeq | Co | 331.09536
11.11 | 10.05 | 10.51 | 2.82 | 5.51 | 2.84 | Co | 314.0584
11.11 | 10.02 | 10.47 | 2.82 | 5.43 | 2.85
[6 empty] | 50 mg, 10 ml | P, ppm | desroption capacity, mg/g | P
[6 empty] | HAIX | 57.068 | 11.4136 | 3.685642
[6 empty] | HAIX | 58.896 | 11.7792 | 3.8037
[6 empty] | SBA | 31.476 | 6.2952 | 2.032825
[6 empty] | SBA | 29.648 | 5.9296 | 1.914767
[6 empty] | 10 mg, 10ml | Calcium, mg/L | Capacity, mg/g
[6 empty] | SAC | 31.595503 | 68.11464
[6 empty] | SAC | 33.3346002 | 66.37554
[6 empty] | SAC | 32.084984 | 67.62516
[6 empty] | SAC | 33.6570818 | 66.05306
[6 empty] | SAC | 32.632051 | 67.07809
[6 empty] | SAC | 30.8065748 | 68.90357
[6 empty] | WAC | 9.7070644 | 90.00308
[6 empty] | WAC | 10.0640976 | 89.64605
[6 empty] | WAC | 9.7013058 | 90.00884
[6 empty] | WAC | 9.6149268 | 90.09522
[6 empty] | WAC | 0.7639586 | 98.94618
[6 empty] | WAC | 0.7639586 | 98.94618
[6 empty] | C0 | 93.4025568
[6 empty] | C0 | 97.0535092
[6 empty] | C0 | 108.674364
[6 empty] | 10 mg, 10 mL | Ca ppm | Ca desorption capacity, mg/g
[6 empty] | WAC | 87.4902 | 70.49
[6 empty] | WAC | 97.2534 | 80.25
[6 empty] | SAC | 29.2161 | 12.2161
[6 empty] | SAC | 31.962 | 14.962
[6 empty] | Sample | Calcium, mg/L
[6 empty] | Co Reg | 17.07904

## Figure S6
Final HOST 2nd capacity data after different regeneration | [6 empty] | Raw data from concentration to capacity
Initial | Eff. | 0.01 MNaCl | 0.1M NaCl | Catho-Eff | Catho-0.01 MNaCl | Catho-0.1M NaCl | HOST | HPO4,ppm | as P, mg/L | Capacity, mg/g | 10 mg, 10 ml
5.49720294 | 5.36939769 | 5.00728281 | 4.890128 | 3.72923031 | 2.15296556 | 3.39906675 | Eff | 274.468962 | 88.6306 | 5.369398
4.65581838 | 5.85931781 | 5.43330031 | 5.25756809 | 4.14992259 | 2.99967534 | 3.48959547 | Eff | 272.95179 | 88.14068 | 5.859318
4.79427406 | [6 empty] | 0.01M | 275.59035 | 88.99272 | 5.007283
[7 empty] | 0.01M | 274.27107 | 88.5667 | 5.4333
[7 empty] | 0.1M | 275.953152 | 89.109872 | 4.890128
[7 empty] | 0.1M | 274.815273 | 88.74243 | 5.257568
[7 empty] | Catho-eff | 279.54819 | 90.27077 | 3.72923
[7 empty] | Catho-eff | 278.245401 | 89.85008 | 4.149923
[7 empty] | Catho-0.01 M NaCl | 284.429526 | 91.84703 | 2.152966
[7 empty] | Catho-0.01 M NaCl | 281.807457 | 91.00032 | 2.999675
[7 empty] | Catho-0.1 M NaCl | 280.570632 | 90.60093325 | 3.39906675
[7 empty] | Catho-0.1 M NaCl | 280.290285 | 90.5104 | 3.489595
[7 empty] | Initial | 274.073178 | 88.5028 | 5.497203
[7 empty] | Initial | 276.678756 | 89.34418 | 4.655818375
[7 empty] | Initial | 276.24999 | 89.20573 | 4.794274

## Figure S7
| Phinitial |  | pHeq
Catho-eff | 11.11 | 11.11 | 10.05 | 10.02
Catho-0.01 M NaCl | 10.99 | 10.99 | 9.74 | 9.75
Catho-0.1 M NaCl | 11.01 | 11.01 | 9.2 | 8.76
0.01 M NaOH | 13 | 13 | 12.95 | 12.96

## Figure S10
1st cycle P |  | 2nd cycle P |  | 1st cycle Ca |  |  | 2nd cycle Ca
Bed Volume | HAIX-WAC CT-3min | Bed Volume | HAIX-WAC 2nd cycle | Bed Volume | HAIX-WAC 1st cycle | Calcium influent | Bed Volume | HAIX-WAC 2nd cycle
10 | 0.095709 | 28 | 0.160569 | 30 | 0.786407 | 50 | 65 | 4.122691
30 | 0.074089 | 65 | 0.095709 | 70 | 0.601369 | 50 | 105 | 3.284414
70 | 0.068684 | 105 | 0.084899 | 110 | 0.618191 | 50 | 145 | 3.191896
110 | 0.068684 | 145 | 0.090304 | 160 | 0.564922 | 50 | 200 | 3.8
160 | 0.07 | 200 | 0.3 | 250 | 0.5 | 50 | 300 | 5
200 | 0.106519 | 260 | 1.317235 | 300 | 0.5 | 50 | 425 | 12.79142
250 | 0.106519 | 320 | 2.057717 | 390 | 0.534083 | 50 | 437 | 13.77268
300 | 0.101114 | 391 | 2.873869 | 440 | 0.536886 | 50 | 471 | 15.67072
390 | 0.214619 | 420 | 3 | 495 | 0.60978 | 50 | 591 | 20.29666
440 | 0.409198 | 450 | 3.1 | 545 | 0.654638 | 50 | 631 | 21.93116
495 | 0.722687 |  |  | 598 | 0.573333 | 50 | 671 | 22.44982
545 | 1.068606 |  |  | 627 | 0.657441 | 50 | 732 | 23.32455
598 | 1.609103 |  |  | 700 | 0.64 | 50 | 760 | 24.39272
627 | 1.879352 |  |  | 800 | 0.63 | 50 | 800 | 28
700 | 2.652264 |  |  | 850 | 0.651834 | 50 | 900 | 32
750 | 2.717124 |  |  | 900 | 0.884533 | 50
800 | 2.836034 |  |  | 950 | 0.766782 | 50
850 | 3.057638 |  |  | 1000 | 0.934998 | 50
900 | 3.187357
950 | 3.214382
1000 | 3.187357

## Figure S11
HAIX Reg |  | Ca Reg
Bed Volume | HAIX-WAC CT-3min | Bed Volume | HAIX-WAC CT-3min
2.5 | 5.473664 | 6.3 | 4.86424
4.8 | 6.705999 | 9.6 | 17.4524
7 | 7.700515 | 13 | 31.75076
9.3 | 10.62461 | 16.2 | 41.87176
11.6 | 11.51643 | 19.5 | 57.00559
14 | 11.91099 | 22 | 56.00751
16 | 12.88929 | 25.2 | 50.88814
18.5 | 13.48925 | 29 | 47.31635
21.3 | 14.11623 | 31.5 | 49.6153
23.5 | 15.31613 | 35 | 40.93536
25.7 | 16.3701 | 38.2 | 41.73719
27.7 | 16.85114 | 41 | 40.72228
30.7 | 16.49442 | 43.5 | 38.64762
33 | 16.89979 | 51.7 | 35.70384
35.3 | 17.49434 | 62.3 | 37.386
37.4 | 18.22941 | 84.3 | 37.386
39.7 | 18.02943 | 91.4 | 34.5824
41.5 | 17.60244
44.1 | 16.98086
47 | 14.6297
50 | 14.94319
53 | 9.749002
56 | 8.219393
59 | 7.349191
61.7 | 6.657354
64.7 | 6.31684
69 | 5.743913
72 | 5.857417
75 | 5.425019
78 | 5.457449
80.6 | 5.311514
83.1 | 5.05748

## Figure S13
HAIX reg
Bed Volume | HAIX-WAC CT-3min
2.5 | 5.473664
4.8 | 6.705999
7 | 7.700515
9.3 | 10.62461
11.6 | 11.51643
14 | 11.91099
16 | 12.88929
18.5 | 13.48925
21.3 | 14.11623
23.5 | 15.31613
25.7 | 16.3701
27.7 | 16.85114
30.7 | 16.49442
33 | 16.89979
35.3 | 17.49434
37.4 | 18.22941
39.7 | 18.02943
41.5 | 17.60244
44.1 | 16.98086
47 | 14.6297
50 | 14.94319
53 | 9.749002
56 | 8.219393
59 | 7.349191
61.7 | 6.657354
64.7 | 6.31684
69 | 5.743913
72 | 5.857417
75 | 5.425019
78 | 5.457449
80.6 | 5.311514
83.1 | 5.05748

## Figure S14
1 mA/cm2
Time, min | Anolyte (0.01M Na2SO4) |  |  | Catholyte (Real wastewater)
0 | 5.32 | 5.82 | 4.74 | 4.82 | 4.78 | 4.74
5 | 4.67 | 4.41 | 4.6 | 5.02 | 4.79 | 4.8
10 | 4.02 | 4.41 | 3.83 | 6.16 | 5.67 | 5.93
15 | 3.61 | 3.6 | 3.6 | 8.66 | 7.16 | 8.09
20 | 3.47 | 3.41 | 3.39 | 9.38 | 8.94 | 9.26
25 | 3.34 | 3.27 | 3.29 | 9.74 | 9.45 | 9.64
30 | 3.24 | 3.21 | 3.21 | 10.02 | 9.76 | 9.89
40 | 3.09 | 3.08 | 3.06 | 10.41 | 10.1 | 10.33
50 | 2.96 | 2.95 | 2.94 | 10.65 | 10.51 | 10.6
60 | 2.91 | 2.86 | 2.9 | 10.85 | 10.66 | 10.79

## Figure S15
Final data |  |  |  | Raw data from concentration to capacity
P capacity |  |  |  | 0.01 g, 10ml | Phosphate, ppm | as P, ppm | Capacity, mg/g
| HAIX |  |  | HAIX 1 Post Ads 1 | 1.440713 | 0.4652302 | 3.11205
1st | 3.11204976 | 3.082297833 | 3.135851302 | HAIX 2 Post Ads 1 | 1.532848 | 0.4949822 | 3.082298
2nd | 1.219827198 | 1.326934135 | 1.094869104 | HAIX 3 Post Ads 1 | 1.367005 | 0.4414287 | 3.135851
|  |  |  | HAIX 1 Post Ads 2 | 7.300499 | 2.357453 | 1.219827
Ca capacity |  |  |  | HAIX 2 Post Ads 2 | 6.968813 | 2.250346 | 1.326934
| WAC |  |  | HAIX 3 Post Ads 2 | 7.687466 | 2.482411 | 1.094869
1st | 52.77 | 46.38 | 46.63 | Influent 1 | 11.207023 | 3.618935
2nd | 41.13 | 38.34 | 43.27 | Influent 2 | 11.207023 | 3.618935
|  |  |  | Influent 3 | 10.820056 | 3.493976
|  |  |  | Average influent |  | 3.577282
COD
Initial | 22 | 24 | 21
After HAIX | 17 | 16 | 18
After WAC | 25 |  | 30 | 0.005g,10ml | Ca, ppm | capacity, mg/g
|  |  |  | WAC 1 Post Ads 1 | 31.7904456 | 52.773886
|  |  |  | WAC 2 Post Ads 1 | 34.3486384 | 46.378404
|  |  |  | WAC 3 Post Ads 1 | 34.2467808 | 46.633048
|  |  |  | WAC 1 Post Ads 2 | 36.448472 | 41.12882
|  |  |  | WAC 2 Post Ads 2 | 37.564988 | 38.33753
|  |  |  | WAC 3 Post Ads 2 | 35.5905176 | 43.273706
|  |  |  | Influent 1 | 52.9964144
|  |  |  | Influent 2 | 52.765276
|  |  |  | Influent 3 | 52.961156
|  |  |  | Average influent | 52.90762