## 0121
40 mL A600, pass 100 mg/L SO4 using Na2SO4
SO4 | area | ppm |  | Cl | area | ppm
| 0 | 0 |  |  | 0 | 0
| 0.2476922 | 1 |  |  | 0.331588 | 1
| 1.1740372 | 5 |  |  | 1.718322 | 5
| 2.4139132 | 10 |  |  | 3.675161 | 10
| 5.1133242 | 20 |  |  | 7.801539 | 20
| 29.0715102 | 100 |  |  | 41.845422 | 100
SO4
BV | time/h | area | calculated ppm | 稀释2倍(mol/L)
0 | 0 | 13.2829512 | 46.20342 | 0.0009625712
2.5 | 1 | 0.0249942 | 0.08693982528 | 1.81124636e-06
5 | 2 | 0.0002682 | 0.0009329069 | 1.943556e-08
7.5 | 3 | -0.0011368 | -0.00395424512 | -8.238011e-08
10 | 4 | 0.0023692 | 0.00824102528 | 1.71688e-07
12.5 | 5 | 0.0023812 | 0.00828276608 | 1.725576e-07
15 | 6 | -0.0004558 | -0.001585455 | -3.303031e-08
17.5 | 7 | 0.0045122 | 0.01569523648 | 3.269841e-07
20 | 8 | -0.0063228 | -0.02199322752 | -4.5819224e-07
22.5 | 9 | -0.0032438 | -0.01128323392 | -2.350674e-07
25 | 10 | -0.0034788 | -0.01210065792 | -2.5209704e-07
Cl
BV | time/h | area | calculated ppm | 稀释2倍(mol/L)
0 | 0 | 0 | 0 | 0
2.5 | 1 | 15.520244 | 37.23151 | 0.00209755
5 | 2 | 16.38585 | 39.30802 | 0.002214536
7.5 | 3 | 15.902718 | 38.14903 | 0.002149241
10 | 4 | 15.611496 | 37.45042 | 0.002109883
12.5 | 5 | 15.286368 | 36.67047 | 0.002065942
15 | 6 | 15.11095 | 36.24966 | 0.002042234
17.5 | 7 | 14.993765 | 35.96854 | 0.002026397
20 | 8 | 15.055215 | 36.11596 | 0.002034702
22.5 | 9 | 14.93902 | 35.83722 | 0.002018998
25 | 10 | 15.705863 | 37.67679 | 0.002122636
rw

## 0212
Same 40 mL A600
SO4 | area | ppm |  | Cl | area | ppm
| 0 | 0 |  |  | 0 | 0
| 1.215401 | 5 |  |  | 0.295089 | 1
| 2.420948 | 10 |  |  | 1.602941 | 5
| 3.73554 | 15 |  |  | 3.460526 | 10
| 6.441384 | 25 |  |  | 7.419396 | 20
[5 empty] | 40.01311 | 100
SO4
BV | V,mL | time/h | area | calculated ppm | 稀释2倍(mol/L)
0 | 0 | 0 | 13.532833 | 53.31666 | 0.001110764
2.5 | 100 | 1 | 0.067147 | 0.2645457506 | 5.51137e-06
5 | 200 | 2 | 0.070028 | 0.2758963144 | 5.74784e-06
7.5 | 300 | 3 | 0.075529 | 0.2975691542 | 6.199357e-06
10 | 400 | 4 | 0.071962 | 0.2835158876 | 5.906581e-06
12.5 | 500 | 5 | 0.074561 | 0.2937554278 | 6.119905e-06
15 | 600 | 6 | 0.074819 | 0.2947718962 | 6.141081e-06
17.5 | 700 | 7 | 0.075744 | 0.2984162112 | 6.2170044e-06
20 | 800 | 8 | 0.076216 | 0.3002757968 | 6.255746e-06
22.5 | 900 | 9 | 0.077909 | 0.3069458782 | 6.394706e-06
25 | 1000 | 10 | 0.076122 | 0.2999054556 | 6.248030325e-06
Cl
BV | time/h | area | calculated ppm | 稀释2倍(mol/L) | mg/L
0 | 0 | 0 | 0 | 0 | 0
2.5 | 1 | 14.280209 | 35.83618 | 0.00201894 | 71.67237
5 | 2 | 14.758846 | 37.03732 | 0.00208661 | 74.07465
7.5 | 3 | 14.647764 | 36.75856 | 0.002070905 | 73.51713
10 | 4 | 14.508196 | 36.40832 | 0.002051173 | 72.81664
12.5 | 5 | 14.566501 | 36.55463 | 0.002059416 | 73.10927
15 | 6 | 14.482101 | 36.34283 | 0.002047484 | 72.68566
17.5 | 7 | 14.501444 | 36.39137 | 0.002050218 | 72.78275
20 | 8 | 14.584529 | 36.59988 | 0.002061965 | 73.19975
22.5 | 9 | 14.598707 | 36.63546 | 0.002063969 | 73.27091
25 | 10 | 15.172663 | 38.0758 | 0.002145115 | 76.1516
rw

## 0219
Same 40 mL A600
SO4 | area | ppm |  | Cl | area | ppm
| 0 | 0 |  |  | 0 | 0
| 1.370846 | 5 |  |  | 0.337875 | 1
| 2.684018 | 10 |  |  | 1.808188 | 5
| 4.142371 | 15 |  |  | 3.860652 | 10
| 7.09455 | 25 |  |  | 8.072219 | 20
[5 empty] | 42.398019 | 100
SO4
BV | time/h | area | calculated ppm | 稀释20倍(mol/L) | mg/L
0 | 0 | 14.8 | 52.80196 | 0.01100041 | 1056.0392
2.5 | 1 | 0.067881 | 0.2421790437 | 5.045397e-05 | 4.843580874
5 | 2 | 0.066157 | 0.2360283289 | 4.917257e-05 | 4.720566578
7.5 | 3 | 0.06681 | 0.238358037 | 4.965792e-05 | 4.76716074
10 | 4 | 0.065086 | 0.2322073222 | 4.837653e-05 | 4.644146444
12.5 | 5 | 0.065934 | 0.2352327318 | 4.900682e-05 | 4.704654636
15 | 6 | 0.066103 | 0.2358356731 | 4.913243e-05 | 4.716713462
17.5 | 7 | 0.065159 | 0.2324677643 | 4.843078e-05 | 4.649355286
20 | 8 | 0.065984 | 0.2354111168 | 4.904398e-05 | 4.708222336
22.5 | 9 | 0.065834 | 0.2348759618 | 4.893249e-05 | 4.697519236
25 | 10 | 0.066181 | 0.2361139537 | 4.919041e-05 | 4.722279074
Cl
BV | time/h | area | calculated ppm | 稀释20倍(mol/L)
0 | 0 | 0 | 0 | 0 | 0
2.5 | 1 | 3.521982 | 8.330544 | 0.004693264 | 166.6109
5 | 2 | 15.245867 | 36.06105 | 0.02031608 | 721.221
7.5 | 3 | 15.256598 | 36.08643 | 0.02033038 | 721.7286
10 | 4 | 15.295107 | 36.17752 | 0.0203817 | 723.5503
12.5 | 5 | 15.331007 | 36.26243 | 0.02042954 | 725.2486
15 | 6 | 15.178245 | 35.9011 | 0.02022597 | 718.0221
17.5 | 7 | 15.351687 | 36.31135 | 0.0204571 | 726.2269
20 | 8 | 15.354481 | 36.31795 | 0.02046082 | 726.3591
22.5 | 9 | 15.334441 | 36.27055 | 0.02043411 | 725.4111
25 | 10 | 15.397593 | 36.41993 | 0.02051827 | 728.3985
rw

## 0305-600
Same 40 mL A600 using 4L 5000mg/L SO4-(Na2SO4)
SO4 | area | ppm |  | Cl | area | ppm
| 0 | 0 |  |  | 0 | 0
| 1.240792 | 5 |  |  | 0.31217 | 1
| 2.505261 | 10 |  |  | 1.744783 | 5
| 3.789718 | 15 |  |  | 3.735804 | 10
| 6.592828 | 25 |  |  | 7.973536 | 20
[5 empty] | 42.418333 | 100
SO4
BV | V | number | area | calculated ppm | 稀释100倍(mol/L) | mg/L
0 | 0 | 0 | 12.009895 | 46.27413 | 0.04820221 | 4627.413
0 | 0 | 1 | 0.011896 | 0.045835288 | 4.774509e-05 | 4.5835288
5 | 200 | 2 | 2.887971 | 11.12735 | 0.01159099 | 1112.735
10 | 400 | 3 | 9.856327 | 37.97643 | 0.03955878 | 3797.643
15 | 600 | 4 | 11.210087 | 43.19247 | 0.04499215 | 4319.247
20 | 800 | 5 | 9.998678 | 38.52491 | 0.04013011 | 3852.491
25 | 1000 | 6 | 9.402603 | 36.22823 | 0.03773774 | 3622.823
30 | 1200 | 7 | 12.664371 | 48.79582 | 0.05082898 | 4879.582
35 | 1400 | 8 | 10.288989 | 39.64347 | 0.04129529 | 3964.347
40 | 1600 | 9 | 11.189824 | 43.11439 | 0.04491082 | 4311.439
45 | 1800 | 10 | 9.100685 | 35.06494 | 0.03652598 | 3506.494
50 | 2000 | 11 | 12.388355 | 47.73233 | 0.04972118 | 4773.233
55 | 2200 | 12 | 6.655878 | 25.6451 | 0.02671364 | 2564.51
60 | 2400 | 13 | 9.820311 | 37.83766 | 0.03941423 | 3783.766
65 | 2600 | 14 | 13.310246 | 51.28438 | 0.05342123 | 5128.438
70 | 2800 | 15 | 9.096988 | 35.05069 | 0.03651114 | 3505.069
75 | 3000 | 16 | 13.58364 | 52.33776492 | 0.05451851 | 5233.776492
80 | 3200 | 17 | 12.246968 | 47.18757 | 0.04915372 | 4718.757
85 | 3400 | 18 | 8.180981 | 31.52132 | 0.03283471 | 3152.132
90 | 3600 | 19 | 11.93781 | 45.99638193 | 0.0479129 | 4599.638193
95 | 3800 | 20 | 9.180235 | 35.37145 | 0.03684526 | 3537.145
100 | 4000 | 21 | 6.198741 | 23.88375 | 0.02487891 | 2388.375
Cl
BV | V | number | area | calculated ppm | 稀释100倍(mol/L)
0 | 0 | 0 | 0 | 0 | 0 | 0
0 | 0 | 1 | 3.697248 | 8.745101 | 0.02463409 | 874.5101
5 | 200 | 2 | 9.511528 | 22.49762 | 0.06337357 | 2249.762
10 | 400 | 3 | 2.778155 | 6.57117 | 0.01851034 | 657.117
15 | 600 | 4 | 0.666972 | 1.577589 | 0.004443912 | 157.7589
20 | 800 | 5 | 0.191821 | 0.4537142113 | 0.001278068 | 45.37142113
25 | 1000 | 6 | 0.087328 | 0.2065569184 | 0.0005818505 | 20.65569184
30 | 1200 | 7 | 0.063577 | 0.1503786781 | 0.0004236019 | 15.03786781
35 | 1400 | 8 | 0.037272 | 0.0881594616 | 0.0002483365 | 8.81594616
40 | 1600 | 9 | 0.029916 | 0.0707603148 | 0.0001993248 | 7.07603148
45 | 1800 | 10 | 0.021526 | 0.0509154478 | 0.0001434238 | 5.09154478
50 | 2000 | 11 | 0.088571 | 0.2094969863 | 0.0005901324 | 20.94969863
55 | 2200 | 12 | 0.014498 | 0.0342921194 | 9.659752e-05 | 3.42921194
60 | 2400 | 13 | 0.014373 | 0.0339964569 | 9.576467e-05 | 3.39964569
65 | 2600 | 14 | 0.016778 | 0.0396850034 | 0.0001117887 | 3.96850034
70 | 2800 | 15 | 0.011902 | 0.0281518006 | 7.930085e-05 | 2.81518006
75 | 3000 | 16 | 0.01405 | 0.033232465 | 9.361258e-05 | 3.3232465
80 | 3200 | 17 | 0.015187 | 0.0359218111 | 0.0001011882 | 3.59218111
85 | 3400 | 18 | 0.0135 | 0.03193155 | 8.994803e-05 | 3.193155
90 | 3600 | 19 | 0.011727 | 0.0277378731 | 7.813485e-05 | 2.77378731
95 | 3800 | 20 | 0.011458 | 0.0271016074 | 7.634256e-05 | 2.71016074
100 | 4000 | 21 | 0.455247 | 1.076796 | 0.003033227 | 107.6796

## 0305-520
40 mL A520 using 4L 100mg/L SO4-(Na2SO4)
SO4 | area | ppm |  | Cl | area | ppm
| 0 | 0 |  |  | 0 | 0
| 1.240792 | 5 |  |  | 0.31217 | 1
| 2.505261 | 10 |  |  | 1.744783 | 5
| 3.789718 | 15 |  |  | 3.735804 | 10
| 6.592828 | 25 |  |  | 7.973536 | 20
[5 empty] | 42.418333 | 100
SO4
BV | V | number | area | calculated ppm | 稀释2倍(mol/L) | mg/L
0 | 0 | 0 | 13.156955 | 50.69375 | 0.00105612 | 101.3875
0 | 0 | 1 | 0.014025 | 0.054038325 | 1.125798e-06 | 0.10807665
5 | 200 | 2 | 0.011977 | 0.046147381 | 9.614038e-07 | 0.092294762
10 | 400 | 3 | 0.013395 | 0.051610935 | 1.075228e-06 | 0.10322187
15 | 600 | 4 | 0.014537 | 0.056011061 | 1.166897e-06 | 0.112022122
20 | 800 | 5 | 0.011611 | 0.044737183 | 9.320246e-07 | 0.089474366
25 | 1000 | 6 | 0.012565 | 0.048412945 | 1.008603e-06 | 0.09682589
30 | 1200 | 7 | 0.012999 | 0.050085147 | 1.043441e-06 | 0.100170294
35 | 1400 | 8 | 0.011311 | 0.043581283 | 9.079434e-07 | 0.087162566
40 | 1600 | 9 | 0.011452 | 0.044124556 | 9.192616e-07 | 0.088249112
45 | 1800 | 10 | 0.013115 | 0.050532095 | 1.052752e-06 | 0.10106419
50 | 2000 | 11 | 0.011976 | 0.046143528 | 9.613235e-07 | 0.092287056
55 | 2200 | 12 | 0.011066 | 0.042637298 | 8.88277e-07 | 0.085274596
60 | 2400 | 13 | 0.010227 | 0.039404631 | 8.209298125e-07 | 0.078809262
65 | 2600 | 14 | 0.009534 | 0.036734502 | 7.65302125e-07 | 0.073469004
70 | 2800 | 15 | 0.008202 | 0.031602306 | 6.58381375e-07 | 0.063204612
75 | 3000 | 16 | 0.00884 | 0.03406052 | 7.095942e-07 | 0.06812104
80 | 3200 | 17 | 0.00996 | 0.03837588 | 7.994975e-07 | 0.07675176
85 | 3400 | 18 | 0.009391 | 0.036183523 | 7.538234e-07 | 0.072367046
90 | 3600 | 19 | 0.009444 | 0.036387732 | 7.5807775e-07 | 0.072775464
95 | 3800 | 20 | 0.008557 | 0.032970121 | 6.868775e-07 | 0.065940242
100 | 4000 | 21 | 0.008679 | 0.033440187 | 6.966705625e-07 | 0.066880374
Cl
BV | V | number | area | calculated ppm | 稀释2倍(mol/L)
0 | 0 | 0 | 0 | 0 | 0 | 0
0 | 0 | 1 | 1.854964 | 4.387546 | 0.0002471857 | 8.775093
5 | 200 | 2 | 13.724945 | 32.46361 | 0.001828936 | 64.92722
10 | 400 | 3 | 13.618147 | 32.211 | 0.001814704 | 64.42201
15 | 600 | 4 | 13.703511 | 32.41291 | 0.00182608 | 64.82583
20 | 800 | 5 | 13.705732 | 32.41817 | 0.001826376 | 64.83634
25 | 1000 | 6 | 13.769654 | 32.56936 | 0.001834894 | 65.13873
30 | 1200 | 7 | 13.799963 | 32.64105 | 0.001838933 | 65.2821
35 | 1400 | 8 | 13.920329 | 32.92575 | 0.001854972 | 65.85151
40 | 1600 | 9 | 13.888422 | 32.85028 | 0.00185072 | 65.70057
45 | 1800 | 10 | 13.879482 | 32.82914 | 0.001849529 | 65.65828
50 | 2000 | 11 | 13.915733 | 32.91488 | 0.00185436 | 65.82977
55 | 2200 | 12 | 13.92053 | 32.92623 | 0.001854999 | 65.85246
60 | 2400 | 13 | 13.950198 | 32.9964 | 0.001858952 | 65.99281
65 | 2600 | 14 | 13.968051 | 33.03863 | 0.001861331 | 66.07726
70 | 2800 | 15 | 13.998141 | 33.1098 | 0.001865341 | 66.21961
75 | 3000 | 16 | 14.04434 | 33.21908 | 0.001871497 | 66.43815
80 | 3200 | 17 | 14.003222 | 33.12182 | 0.001866018 | 66.24364
85 | 3400 | 18 | 14.14028 | 33.446 | 0.001884282 | 66.89201
90 | 3600 | 19 | 14.063694 | 33.26486 | 0.001874076 | 66.52971
95 | 3800 | 20 | 14.052626 | 33.23868 | 0.001872601 | 66.47735
100 | 4000 | 21 | 13.892462 | 32.85984 | 0.001851259 | 65.71968

## 0312-600
40 mL A600 using 4L 1000mg/L CL-(NaCL) | [6 empty] | SO4修正 | cl修正
SO4 | area | ppm |  | Cl | area | ppm | 0.150636 | 0.008688
| 0 | 0 |  |  | 0 | 0
| 1.155598 | 5 |  |  | 0.314173 | 1
| 2.443143 | 10 |  |  | 1.787198 | 5
| 3.827722 | 15 |  |  | 3.83733 | 10
| 6.736818 | 25 |  |  | 8.10834 | 20
[5 empty] | 43.001058 | 100
SO4
BV | V | number | area | 修正后area | calculated ppm | 稀释10倍(mol/L) | mg/L
0 | 0 | 0 | 0 | -0.150636 | 0 | 0 | 0
0 | 0 | 1 | 135.145578 | 134.994942 | 513.864 | 0.0535275 | 5138.64
5 | 200 | 2 | 39.448306 | 39.29767 | 149.9943 | 0.01562441 | 1499.943
10 | 400 | 3 | 39.097996 | 38.94736 | 148.6623 | 0.01548566 | 1486.623
15 | 600 | 4 | 35.389997 | 35.239361 | 134.5634 | 0.01401702 | 1345.634
20 | 800 | 5 | 29.127827 | 28.977191 | 110.7527 | 0.01153674 | 1107.527
25 | 1000 | 6 | 23.226824 | 23.076188 | 88.31535 | 0.009199516 | 883.1535
30 | 1200 | 7 | 18.742106 | 18.59147 | 71.26311 | 0.007423241 | 712.6311
35 | 1400 | 8 | 14.831482 | 14.680846 | 56.39374 | 0.005874348 | 563.9374
40 | 1600 | 9 | 12.587289 | 12.436653 | 47.86065 | 0.004985484 | 478.6065
45 | 1800 | 10 | 10.627827 | 10.477191 | 40.41019 | 0.004209394 | 404.1019
50 | 2000 | 11 | 9.232338 | 9.081702 | 35.10412 | 0.003656679 | 351.0412
55 | 2200 | 12 | 8.051537 | 7.900901 | 30.61436 | 0.003188996 | 306.1436
60 | 2400 | 13 | 7.200315 | 7.049679 | 27.37776 | 0.00285185 | 273.7776
65 | 2600 | 14 | 6.31435 | 6.163714 | 24.00905 | 0.002500943 | 240.0905
70 | 2800 | 15 | 5.682389 | 5.531753 | 21.60615 | 0.00225064 | 216.0615
75 | 3000 | 16 | 5.145434 | 4.994798 | 19.56448 | 0.002037967 | 195.6448
80 | 3200 | 17 | 4.767255 | 4.616619 | 18.12653 | 0.001888181 | 181.2653
85 | 3400 | 18 | 4.323476 | 4.17284 | 16.43915 | 0.001712412 | 164.3915
90 | 3600 | 19 | 3.909885 | 3.759249 | 14.86656 | 0.0015486 | 148.6656
95 | 3800 | 20 | 3.693792 | 3.543156 | 14.04491 | 0.001463010971 | 140.4491
100 | 4000 | 21 | 3.94169 | 3.791054 | 14.98749 | 0.001561197 | 149.8749
Cl
BV | V | number | area | 修正后area | calculated ppm | 稀释10倍(mol/L)
0 | 0 | 0 | 42.31164 | 42.302952 | 98.70548 | 0.02780436 | 987.0548
0 | 0 | 1 | 1.046968 | 1.03828 | 2.422618724 | 0.0006824278 | 24.22618724
5 | 200 | 2 | 0.442056 | 0.433368 | 1.011178 | 0.0002848387 | 10.11178
10 | 400 | 3 | 0.905702 | 0.897014 | 2.093003 | 0.000589578244 | 20.93003
15 | 600 | 4 | 4.20204 | 4.193352 | 9.784348 | 0.002756154 | 97.84348
20 | 800 | 5 | 9.96738 | 9.958692 | 23.23662 | 0.006545526 | 232.3662
25 | 1000 | 6 | 15.956957 | 15.948269 | 37.2121 | 0.01048228 | 372.121
30 | 1200 | 7 | 20.26181 | 20.253122 | 47.25661 | 0.01331172 | 472.5661
35 | 1400 | 8 | 23.45691 | 23.448222 | 54.71174 | 0.01541176 | 547.1174
40 | 1600 | 9 | 26.719474 | 26.710786 | 62.32428 | 0.01755613 | 623.2428
45 | 1800 | 10 | 28.638393 | 28.629705 | 66.80169 | 0.01881738 | 668.0169
50 | 2000 | 11 | 30.150161 | 30.141473 | 70.3291 | 0.01981101 | 703.291
55 | 2200 | 12 | 31.196313 | 31.187625 | 72.77009 | 0.02049862 | 727.7009
60 | 2400 | 13 | 32.592012 | 32.583324 | 76.02667 | 0.02141596 | 760.2667
65 | 2600 | 14 | 32.737383 | 32.728695 | 76.36586 | 0.02151151 | 763.6586
70 | 2800 | 15 | 33.562151 | 33.553463 | 78.2903 | 0.0220536 | 782.903
75 | 3000 | 16 | 34.120445 | 34.111757 | 79.59296 | 0.02242055 | 795.9296
80 | 3200 | 17 | 35.024038 | 35.01535 | 81.70132 | 0.02301446 | 817.0132
85 | 3400 | 18 | 35.099813 | 35.091125 | 81.87812 | 0.02306426 | 818.7812
90 | 3600 | 19 | 35.445204 | 35.436516 | 82.68402 | 0.02329127 | 826.8402
95 | 3800 | 20 | 35.906953 | 35.898265 | 83.76142 | 0.02359477 | 837.6142
100 | 4000 | 21 | 35.74436 | 35.735672 | 83.38204 | 0.0234879 | 833.8204

## 0312-520
40 mL A520 using 4L 1000mg/L SO4-(Na2SO4) | [6 empty] | SO4修正 | cl修正
SO4 | area | ppm |  | Cl | area | ppm | 0.150636 | 0.008688
| 0 | 0 |  |  | 0 | 0
| 1.155598 | 5 |  |  | 0.314173 | 1
| 2.443143 | 10 |  |  | 1.787198 | 5
| 3.827722 | 15 |  |  | 3.83733 | 10
| 6.736818 | 25 |  |  | 8.10834 | 20
[5 empty] | 43.001058 | 100
SO4
BV | V | number | area | 修正后area | calculated ppm | 稀释10倍(mol/L) | mg/L
0 | 0 | 0 | 29.188526 | 29.03789 | 110.9835 | 0.01156078 | 1109.835
0 | 0 | 1 | 0.099451 | -0.051185 | 0.3781425373 | 3.938985e-05 | 3.781425373
5 | 200 | 2 | 0.458035 | 0.307399 | 1.741586 | 0.0001814153 | 17.41586
10 | 400 | 3 | 2.043519 | 1.892883 | 7.770072 | 0.0008093825 | 77.70072
15 | 600 | 4 | 6.118152 | 5.967516 | 23.26305 | 0.002423234 | 232.6305
20 | 800 | 5 | 10.962819 | 10.812183 | 41.68393 | 0.004342076 | 416.8393
25 | 1000 | 6 | 15.021468 | 14.870832 | 57.11613 | 0.005949597 | 571.1613
30 | 1200 | 7 | 17.896785 | 17.746149 | 68.04895 | 0.007088432 | 680.4895
35 | 1400 | 8 | 20.444411 | 20.293775 | 77.73578 | 0.008097477 | 777.3578
40 | 1600 | 9 | 21.854501 | 21.703865 | 83.09737 | 0.008655976 | 830.9737
45 | 1800 | 10 | 23.342144 | 23.191508 | 88.75383 | 0.009245191 | 887.5383
50 | 2000 | 11 | 24.573452 | 24.422816 | 93.43564 | 0.009732879 | 934.3564
55 | 2200 | 12 | 25.365268 | 25.214632 | 96.44636 | 0.0100465 | 964.4636
60 | 2400 | 13 | 26.042797 | 25.892161 | 99.02253 | 0.01031485 | 990.2253
65 | 2600 | 14 | 26.59577 | 26.445134 | 101.1251 | 0.01053386 | 1011.251
70 | 2800 | 15 | 26.831614 | 26.680978 | 102.0218 | 0.01062728 | 1020.218
75 | 3000 | 16 | 27.577712 | 27.427076 | 104.8587 | 0.01092278 | 1048.587
80 | 3200 | 17 | 27.729372 | 27.578736 | 105.4354 | 0.01098285 | 1054.354
85 | 3400 | 18 | 27.90729 | 27.756654 | 106.1119 | 0.01105332 | 1061.119
90 | 3600 | 19 | 28.278006 | 28.12737 | 107.5215 | 0.01120015 | 1075.215
95 | 3800 | 20 | 28.520064 | 28.369428 | 108.4418 | 0.01129602 | 1084.418
100 | 4000 | 21 | 28.51705 | 28.366414 | 108.4304 | 0.01129483 | 1084.304
Cl
BV | V | number | area | 修正后area | calculated ppm | 稀释10倍(mol/L)
0 | 0 | 0 | 0 | -0.008688 | -0.0202717104 | -5.710341e-06 | -0.000202717104
0 | 0 | 1 | 5.287314 | 5.278626 | 12.31662 | 0.00346947 | 123.1662
5 | 200 | 2 | 29.152925 | 29.144237 | 68.00225 | 0.01915556 | 680.0225
10 | 400 | 3 | 27.078882 | 27.070194 | 63.16288 | 0.01779236 | 631.6288
15 | 600 | 4 | 22.768476 | 22.759788 | 53.10541 | 0.01495927 | 531.0541
20 | 800 | 5 | 17.848015 | 17.839327 | 41.6245 | 0.01172521 | 416.245
25 | 1000 | 6 | 13.655524 | 13.646836 | 31.84216 | 0.008969623 | 318.4216
30 | 1200 | 7 | 10.722847 | 10.714159 | 24.99935 | 0.00704207 | 249.9935
35 | 1400 | 8 | 8.355259 | 8.346571 | 19.47505 | 0.005485931 | 194.7505
40 | 1600 | 9 | 6.514211 | 6.505523 | 15.17934 | 0.00427587 | 151.7934
45 | 1800 | 10 | 5.616821 | 5.608133 | 13.08546 | 0.003686044 | 130.8546
50 | 2000 | 11 | 4.275072 | 4.266384 | 9.954754 | 0.002804156 | 99.54754
55 | 2200 | 12 | 3.489209 | 3.480521 | 8.1211 | 0.002287634 | 81.211
60 | 2400 | 13 | 2.83923 | 2.830542 | 6.604504 | 0.001860424 | 66.04504
65 | 2600 | 14 | 2.322716 | 2.314028 | 5.399322 | 0.001520936 | 53.99322
70 | 2800 | 15 | 1.919305 | 1.910617 | 4.458043 | 0.001255787 | 44.58043
75 | 3000 | 16 | 1.594132 | 1.585444 | 3.699316 | 0.001042061 | 36.99316
80 | 3200 | 17 | 1.353978 | 1.34529 | 3.138965157 | 0.0008842155 | 31.38965157
85 | 3400 | 18 | 1.13995 | 1.131262 | 2.639574 | 0.0007435419 | 26.39574
90 | 3600 | 19 | 0.954308 | 0.94562 | 2.206415146 | 0.0006215254 | 22.06415146
95 | 3800 | 20 | 0.809755 | 0.801067 | 1.86913 | 0.0005265154 | 18.6913
100 | 4000 | 21 | 0.684584 | 0.675896 | 1.577068 | 0.0004442445 | 15.77068

## 0319-520
40 mL A520 using 4L 1000mg/L CL-(NaCL) | [6 empty] | SO4修正 | cl修正
SO4 | area | ppm |  | Cl | area | ppm | 0 | 0
| 0 | 0 |  |  | 0 | 0
| 1.304647 | 5 |  |  | 0.328031 | 1
| 2.714287 | 10 |  |  | 1.800768 | 5
| 3.994078 | 15 |  |  | 3.825875 | 10
| 6.907432 | 25 |  |  | 8.072042 | 20
[5 empty] | 43.461543 | 100
SO4
BV | V | number | area | 修正后area | calculated ppm | 稀释20倍(mol/L) | mg/L
0 | 0 | 0 | 0.088059 | 0 | 0 | 0 | 0
0 | 0 | 1 | 13.514093 | 13.514093 | 49.47104 | 0.01030647 | 989.4208
5 | 200 | 2 | 17.984108 | 17.984108 | 65.83442 | 0.01371551 | 1316.688
10 | 400 | 3 | 18.586875 | 18.586875 | 68.04097 | 0.0141752 | 1360.819
15 | 600 | 4 | 17.780975 | 17.780975 | 65.09082 | 0.01356059 | 1301.816
20 | 800 | 5 | 14.248463 | 14.248463 | 52.15935 | 0.01086653 | 1043.187
25 | 1000 | 6 | 10.797779 | 10.797779 | 39.52743 | 0.008234881 | 790.5486
30 | 1200 | 7 | 7.414973 | 7.414973 | 27.14399 | 0.005654998 | 542.8798
35 | 1400 | 8 | 4.831251 | 4.831251 | 17.68576 | 0.003684533 | 353.7152
40 | 1600 | 9 | 3.363823 | 3.363823 | 12.31395 | 0.002565406 | 246.2789
45 | 1800 | 10 | 2.26569 | 2.26569 | 8.294011383 | 0.001727919 | 165.8802
50 | 2000 | 11 | 1.532819 | 1.532819 | 5.611191 | 0.001168998 | 112.2238
55 | 2200 | 12 | 1.161846 | 1.161846 | 4.25317 | 0.000886077 | 85.06339
60 | 2400 | 13 | 0.883385 | 0.883385 | 3.233807 | 0.0006737099 | 64.67614939
65 | 2600 | 14 | 0.682306 | 0.682306 | 2.497718 | 0.0005203578 | 49.95435
70 | 2800 | 15 | 0.538721 | 0.538721 | 1.972096 | 0.0004108533 | 39.44192
75 | 3000 | 16 | 0.426875 | 0.426875 | 1.562661 | 0.0003255544 | 31.25322625
80 | 3200 | 17 | 0.344797 | 0.344797 | 1.262198 | 0.000262958 | 25.24397
85 | 3400 | 18 | 0.291395 | 0.291395 | 1.06671 | 0.0002222312 | 21.33419353
90 | 3600 | 19 | 0.24147 | 0.24147 | 0.883949229 | 0.0001841561 | 17.67898458
95 | 3800 | 20 | 0.213012 | 0.213012 | 0.7797730284 | 0.0001624527 | 15.59546
100 | 4000 | 21 | 0.19819 | 0.19819 | 0.725514133 | 0.0001511488 | 14.51028266
Cl
BV | V | number | area | 修正后area | calculated ppm | 稀释20倍(mol/L)
0 | 0 | 0 | 19.802212 | 19.802212 | 45.74113 | 0.02576965 | 914.8226
0 | 0 | 1 | 0.526413 | 0.526413 | 1.215961 | 0.0006850487 | 24.31923
5 | 200 | 2 | 0.376888 | 0.376888 | 0.8705735912 | 0.000490464 | 17.41147
10 | 400 | 3 | 0.48879 | 0.48879 | 1.129056021 | 0.0006360879 | 22.58112042
15 | 600 | 4 | 1.488205 | 1.488205 | 3.437605 | 0.001936679 | 68.75209459
20 | 800 | 5 | 4.842438 | 4.842438 | 11.18555 | 0.006301717 | 223.711
25 | 1000 | 6 | 8.087818 | 8.087818 | 18.68205 | 0.0105251 | 373.641
30 | 1200 | 7 | 11.821492 | 11.821492 | 27.30646 | 0.01538392 | 546.1293
35 | 1400 | 8 | 14.312806 | 14.312806 | 33.06115 | 0.018626 | 661.223
40 | 1600 | 9 | 16.046993 | 16.046993 | 37.06695 | 0.02088279 | 741.339
45 | 1800 | 10 | 17.368687 | 17.368687 | 40.11993 | 0.02260278 | 802.3986
50 | 2000 | 11 | 17.998334 | 17.998334 | 41.57435 | 0.02342217 | 831.487
55 | 2200 | 12 | 18.446278 | 18.446278 | 42.60906 | 0.0240051 | 852.1812
60 | 2400 | 13 | 19.039121 | 19.039121 | 43.97847 | 0.0247766 | 879.5693
65 | 2600 | 14 | 19.251331 | 19.251331 | 44.46865 | 0.02505276 | 889.373
70 | 2800 | 15 | 19.545454 | 19.545454 | 45.14804 | 0.02543552 | 902.9609
75 | 3000 | 16 | 19.438234 | 19.438234 | 44.90038 | 0.02529599 | 898.0075
80 | 3200 | 17 | 19.787333 | 19.787333 | 45.70676 | 0.02575029 | 914.1352
85 | 3400 | 18 | 19.587766 | 19.587766 | 45.24578 | 0.02549058 | 904.9156
90 | 3600 | 19 | 19.662532 | 19.662532 | 45.41848 | 0.02558788 | 908.3697 |  | A600
95 | 3800 | 20 | 19.668634 | 19.668634 | 45.43258 | 0.02559582 | 908.6516
100 | 4000 | 21 | 20.091072 | 20.091072 | 46.40837 | 0.02614556 | 928.1673

## 0326-600
40 mL A600 using 4L 1000mg/L SO4-(Na2SO4) | [6 empty] | SO4修正 | cl修正
SO4 | area | ppm |  | Cl | area | ppm | 0.069155 | 0.020425
| 0 | 0 |  |  | 0 | 0
| 1.173528 | 5 |  |  | 0.299997 | 1
| 2.465037 | 10 |  |  | 1.780622 | 5
| 3.840643 | 15 |  |  | 3.84687 | 10
| 6.726051 | 25 |  |  | 8.181161 | 20
[5 empty] | 43.192791 | 100
SO4
BV | V | number | area | 修正后area | calculated ppm | 稀释20倍(mol/L) | mg/L
0 | 0 | 0 | 14.279387 | 14.210232 | 54.26024 | 0.01130422 | 1085.205
0 | 0 | 1 | 1.222317 | 1.153162 | 4.644682 | 0.0009676422 | 92.89365
5 | 200 | 2 | 0.916054 | 0.846899 | 3.480914 | 0.0007251903 | 69.61827
10 | 400 | 3 | 0.87671 | 0.807555 | 3.331410329 | 0.0006940438 | 66.62820658
15 | 600 | 4 | 0.844313 | 0.775158 | 3.208305 | 0.0006683969 | 64.1661
20 | 800 | 5 | 0.820843 | 0.751688 | 3.119121 | 0.0006498169 | 62.38243
25 | 1000 | 6 | 0.778385 | 0.70923 | 2.957785 | 0.0006162052 | 59.15570323
30 | 1200 | 7 | 0.761357 | 0.692202 | 2.89308 | 0.0006027251 | 57.86161
35 | 1400 | 8 | 0.86082 | 0.791665 | 3.271029918 | 0.0006814646 | 65.42059836
40 | 1600 | 9 | 0.78348 | 0.714325 | 2.977145652 | 0.0006202386775 | 59.54291304
45 | 1800 | 10 | 1.161704 | 1.092549 | 4.414359 | 0.0009196581 | 88.28718
50 | 2000 | 11 | 3.223506 | 3.154351 | 12.249 | 0.002551875 | 244.98
55 | 2200 | 12 | 7.127827 | 7.058672 | 27.08503 | 0.005642715 | 541.7006
60 | 2400 | 13 | 10.503377 | 10.434222 | 39.91178 | 0.008314955 | 798.2356
65 | 2600 | 14 | 12.267887 | 12.198732 | 46.61674 | 0.009711822 | 932.3349
70 | 2800 | 15 | 13.202592 | 13.133437 | 50.16853 | 0.01045178 | 1003.371
75 | 3000 | 16 | 13.560252 | 13.491097 | 51.5276 | 0.01073492 | 1030.552
80 | 3200 | 17 | 13.230097 | 13.160942 | 50.27305 | 0.01047355 | 1005.461
85 | 3400 | 18 | 13.900425 | 13.83127 | 52.82022 | 0.01100421 | 1056.404
90 | 3600 | 19 | 13.938449 | 13.869294 | 52.96471 | 0.01103432 | 1059.294
95 | 3800 | 20 | 14.016502 | 13.947347 | 53.26131 | 0.01109611 | 1065.226
100 | 4000 | 21 | 14.077313 | 14.008158 | 53.49238 | 0.01114425 | 1069.848
Cl
BV | V | number | area | 修正后area | calculated ppm | 稀释20倍(mol/L)
0 | 0 | 0 | 0 | -0.020425 | -0.047439105 | -2.672626e-05 | -0.9487821
0 | 0 | 1 | 15.102736 | 15.082311 | 35.03018 | 0.01973531 | 700.6035
5 | 200 | 2 | 13.546943 | 13.526518 | 31.41669 | 0.01769954 | 628.3338
10 | 400 | 3 | 13.601186 | 13.580761 | 31.54268 | 0.01777052 | 630.8535
15 | 600 | 4 | 13.659173 | 13.638748 | 31.67736 | 0.0178464 | 633.5471
20 | 800 | 5 | 13.863787 | 13.843362 | 32.15259 | 0.01811414 | 643.0519
25 | 1000 | 6 | 13.713173 | 13.692748 | 31.80278 | 0.01791706 | 636.0555
30 | 1200 | 7 | 13.822964 | 13.802539 | 32.05778 | 0.01806072 | 641.1555
35 | 1400 | 8 | 16.300453 | 16.280028 | 37.81199 | 0.02130253 | 756.2399
40 | 1600 | 9 | 13.751503 | 13.731078 | 31.8918 | 0.01796721 | 637.836
45 | 1800 | 10 | 13.306178 | 13.285753 | 30.85749 | 0.0173845 | 617.1498
50 | 2000 | 11 | 10.812264 | 10.791839 | 25.06513 | 0.0141212 | 501.3025
55 | 2200 | 12 | 6.747188 | 6.726763 | 15.62358 | 0.008802017 | 312.4716
60 | 2400 | 13 | 3.08343 | 3.063005 | 7.114135413 | 0.004007964 | 142.2827
65 | 2600 | 14 | 1.367584 | 1.347159 | 3.128911 | 0.001762767 | 62.57823
70 | 2800 | 15 | 0.620741 | 0.600316 | 1.394294 | 0.0007855177 | 27.88588
75 | 3000 | 16 | 0.356337 | 0.335912 | 0.7801892112 | 0.0004395432 | 15.60378
80 | 3200 | 17 | 0.218205 | 0.19778 | 0.459363828 | 0.0002587965 | 9.18727656
85 | 3400 | 18 | 0.141996 | 0.121571 | 0.2823608046 | 0.0001590765 | 5.647216092
90 | 3600 | 19 | 0.084541 | 0.064116 | 0.1489158216 | 8.389624e-05 | 2.978316432
95 | 3800 | 20 | 0.062291 | 0.041866 | 0.0972379716 | 5.478196e-05 | 1.944759432
100 | 4000 | 21 | 0.04436 | 0.023935 | 0.055591431 | 3.131912e-05 | 1.11182862

## 0326-520
40 mL A520 using 4L 1000mg/L SO4-(Na2SO4) | [6 empty] | SO4修正 | cl修正
SO4 | area | ppm |  | Cl | area | ppm | 0.069155 | 0.020425
| 0 | 0 |  |  | 0 | 0
| 1.173528 | 5 |  |  | 0.299997 | 1
| 2.465037 | 10 |  |  | 1.780622 | 5
| 3.840643 | 15 |  |  | 3.84687 | 10
| 6.726051 | 25 |  |  | 8.181161 | 20
[5 empty] | 43.192791 | 100
SO4
BV | V | number | area | 修正后area | calculated ppm | 稀释20倍(mol/L) | mg/L
0 | 0 | 0 | 13.857011 | 13.787856 | 52.39247 | 0.0109151 | 1047.849
0 | 0 | 1 | 0.218826 | 0.149671 | 0.5687348329 | 0.0001184864 | 11.3747
5 | 200 | 2 | 0.179309 | 0.110154 | 0.4185741846 | 8.720296e-05 | 8.371483692
10 | 400 | 3 | 0.114362 | 0.045207 | 0.1717820793 | 0.0001789397 | 17.17820793
15 | 600 | 4 | 0.601087 | 0.531932 | 2.021288 | 0.0004211018 | 40.42577
20 | 800 | 5 | 1.753594 | 1.684439 | 6.4007 | 0.001333479 | 128.014
25 | 1000 | 6 | 3.44601 | 3.376855 | 12.83171 | 0.002673273 | 256.6342
30 | 1200 | 7 | 5.2866 | 5.217445 | 19.82577 | 0.004130369 | 396.5154
35 | 1400 | 8 | 6.933931 | 6.864776 | 26.08546 | 0.005434471 | 521.7092
40 | 1600 | 9 | 8.190968 | 8.121813 | 30.86208 | 0.006429599 | 617.2415
45 | 1800 | 10 | 9.141734 | 9.072579 | 34.47489 | 0.007182269 | 689.4979
50 | 2000 | 11 | 10.10835 | 10.039195 | 38.14794 | 0.007947487 | 762.9587
55 | 2200 | 12 | 10.6754 | 10.606245 | 40.30267 | 0.00839639 | 806.0534
60 | 2400 | 13 | 11.235133 | 11.165978 | 42.4296 | 0.0088395 | 848.592
65 | 2600 | 14 | 11.690849 | 11.621694 | 44.16128 | 0.009200266 | 883.2255
70 | 2800 | 15 | 12.073338 | 12.004183 | 45.61469 | 0.009503061 | 912.2939
75 | 3000 | 16 | 12.224268 | 12.155113 | 46.18821 | 0.009622545 | 923.7643
80 | 3200 | 17 | 12.545494 | 12.476339 | 47.40884 | 0.009876842 | 948.1768
85 | 3400 | 18 | 12.720764 | 12.651609 | 48.07485 | 0.01001559 | 961.497
90 | 3600 | 19 | 12.920203 | 12.851048 | 48.8327 | 0.01017348 | 976.6539
95 | 3800 | 20 | 13.14443 | 13.075275 | 49.68474 | 0.01035099 | 993.6947
100 | 4000 | 21 | 13.289404 | 13.220249 | 50.23562 | 0.01046576 | 1004.712
Cl
BV | V | number | area | 修正后area | calculated ppm | 稀释20倍(mol/L)
0 | 0 | 0 | 0 | -0.020425 | -0.047439105 | -2.672626e-05 | -0.9487821
0 | 0 | 1 | 15.63724 | 15.616815 | 36.27161 | 0.02043471 | 725.4323
5 | 200 | 2 | 14.387854 | 14.367429 | 33.36979 | 0.01879988 | 667.3958
10 | 400 | 3 | 2.375339 | 2.354914 | 5.469523 | 0.01540711 | 546.9523
15 | 600 | 4 | 13.93438 | 13.913955 | 32.31655 | 0.01820651 | 646.331
20 | 800 | 5 | 12.45705 | 12.436625 | 28.88531 | 0.01627341 | 577.7061045
25 | 1000 | 6 | 10.183103 | 10.162678 | 23.60384 | 0.01329794 | 472.0767
30 | 1200 | 7 | 8.251029 | 8.230604 | 19.1164 | 0.0107698 | 382.328
35 | 1400 | 8 | 6.66348 | 6.643055 | 15.42916 | 0.008692484 | 308.5832
40 | 1600 | 9 | 5.317725 | 5.2973 | 12.30350898 | 0.006931554 | 246.0701796
45 | 1800 | 10 | 4.27412 | 4.253695 | 9.879632007 | 0.00556599 | 197.5926
50 | 2000 | 11 | 3.541688 | 3.521263 | 8.178485 | 0.004607597 | 163.5697
55 | 2200 | 12 | 2.87616 | 2.855735 | 6.632730111 | 0.003736749 | 132.6546
60 | 2400 | 13 | 2.362698 | 2.342273 | 5.440163 | 0.003064881 | 108.8033
65 | 2600 | 14 | 1.943727 | 1.923302 | 4.467061 | 0.002516654 | 89.34122
70 | 2800 | 15 | 1.631151 | 1.610726 | 3.741072 | 0.002107646 | 74.82144
75 | 3000 | 16 | 1.364532 | 1.344107 | 3.121823 | 0.001758773 | 62.43646
80 | 3200 | 17 | 1.157991 | 1.137566 | 2.642111 | 0.001488513 | 52.84222
85 | 3400 | 18 | 0.975613 | 0.955188 | 2.21852 | 0.00124987 | 44.37039
90 | 3600 | 19 | 0.806141 | 0.785716 | 1.824904 | 0.001028115 | 36.49808 |  | A600
95 | 3800 | 20 | 0.693124 | 0.672699 | 1.562411 | 0.0008802314 | 31.24821
100 | 4000 | 21 | 0.589184 | 0.568759 | 1.321 | 0.0007442252 | 26.41999

## 0326-C104
100ml C104 using 0.1mol NH4HCO3
NH4+ | area | ppm
| 0 | 0
| 1.8344 | 5
| 3.5795 | 10
| 8.5603 | 25
| 17.2701 | 50
| 36.1316 | 100
BV | V | number | area | 修正后area | calculated ppm | 稀释20倍(mol/L) | mg/L
0 | 0 | 0 | 12.3387 | 12.3387 | 34.50887616 | 0.09585799 | 1725.443808
40 | 4000 | 1 | 8.8351 | 8.8351 | 24.71000768 | 0.06863891 | 1235.500384

## 0409-600
40 mL A600 using 4L seawater(NaCL) | [6 empty] | SO4修正 | cl修正
SO4 | area | ppm |  | Cl | area | ppm | 0.09 | 0
| 0 | 0 |  |  | 0 | 0
| 1.420315 | 5 |  |  | 0.340814 | 1
| 2.855668 | 10 |  |  | 1.857187 | 5
| 4.343998 | 15 |  |  | 3.921137 | 10
| 7.207986 | 25 |  |  | 8.251348 | 20
[5 empty] | 43.134418 | 100
SO4
BV | V | number | area | 修正后area | calculated ppm | 稀释100倍(mol/L) | mg/L
0 | 0 | 0 | 0 | -0.09 | 0 | 0 | 0
0 | 0 | 1 | 21.201284 | 21.111284 | 73.2456 | 0.0762975 | 7324.56
5 | 200 | 2 | 3.662007 | 3.572007 | 12.39308 | 0.01290946 | 1239.308
10 | 400 | 3 | 0.186925 | 0.096925 | 0.3362812875 | 0.000350293 | 33.62812875
15 | 600 | 4 | 0.124142 | 0.034142 | 0.118455669 | 0.0001233913 | 11.8455669
20 | 800 | 5 | 0.11448 | 0.02448 | 0.08493336 | 8.847225e-05 | 8.493336
25 | 1000 | 6 | 0.116641 | 0.026641 | 0.0924309495 | 9.628224e-05 | 9.24309495
30 | 1200 | 7 | 0.103245 | 0.013245 | 0.0459535275 | 4.786826e-05 | 4.59535275
35 | 1400 | 8 | 0.115576 | 0.025576 | 0.088735932 | 9.24332625e-05 | 8.8735932
40 | 1600 | 9 | 0.102382 | 0.012382 | 0.042959349 | 4.474932e-05 | 4.2959349
45 | 1800 | 10 | 0.098928 | 0.008928 | 0.030975696 | 3.226635e-05 | 3.0975696
50 | 2000 | 11 | 0.098344 | 0.008344 | 0.028949508 | 3.01557375e-05 | 2.8949508
55 | 2200 | 12 | 0.099915 | 0.009915 | 0.0344000925 | 3.583343e-05 | 3.44000925
60 | 2400 | 13 | 0.099376 | 0.009376 | 0.032530032 | 3.388545e-05 | 3.2530032
65 | 2600 | 14 | 0.096912 | 0.006912 | 0.023981184 | 2.49804e-05 | 2.3981184
70 | 2800 | 15 | 0.098884 | 0.008884 | 0.030823038 | 3.210733125e-05 | 3.0823038
75 | 3000 | 16 | 0.097057 | 0.007057 | 0.0244842615 | 2.550444e-05 | 2.44842615
80 | 3200 | 17 | 0.09598 | 0.00598 | 0.02074761 | 2.161209375e-05 | 2.074761
85 | 3400 | 18 | 0.095192 | 0.005192 | 0.018013644 | 1.87642125e-05 | 1.8013644
90 | 3600 | 19 | 0.096334 | 0.006334 | 0.021975813 | 2.289147e-05 | 2.1975813
95 | 3800 | 20 | 0.099773 | 0.009773 | 0.0339074235 | 3.532023e-05 | 3.39074235
100 | 4000 | 21 | 0.095906 | 0.005906 | 0.020490867 | 2.134465e-05 | 2.0490867
Cl
BV | V | number | area | 修正后area | calculated ppm | 稀释100倍(mol/L)
0 | 0 | 0 | 65 | 65 | 151.099 | 0.425631 | 15109.9
0 | 0 | 1 | 0.078715 | 0.078715 | 0.182980889 | 0.0005154391 | 18.2980889
5 | 200 | 2 | 61.448097 | 61.448097 | 142.8422 | 0.4023725 | 14284.22
10 | 400 | 3 | 63.08133 | 63.08133 | 146.6389 | 0.4130672 | 14663.89
15 | 600 | 4 | 65.284322 | 65.284322 | 151.7599 | 0.4274928 | 15175.99
20 | 800 | 5 | 63.093497 | 63.093497 | 146.6671 | 0.4131469 | 14666.71
25 | 1000 | 6 | 55.683024 | 55.683024 | 129.4408 | 0.3646219 | 12944.08
30 | 1200 | 7 | 65.520263 | 65.520263 | 152.3084 | 0.4290378 | 15230.84
35 | 1400 | 8 | 63.5686 | 63.5686 | 147.7716 | 0.4162579 | 14777.16
40 | 1600 | 9 | 66.142301 | 66.142301 | 153.7544 | 0.433111 | 15375.44
45 | 1800 | 10 | 65.797835 | 65.797835 | 152.9536 | 0.4308553 | 15295.36
50 | 2000 | 11 | 65.117857 | 65.117857 | 151.373 | 0.4264027 | 15137.3
55 | 2200 | 12 | 65.8529 | 65.8529 | 153.0817 | 0.4312159 | 15308.17
60 | 2400 | 13 | 63.092744 | 63.092744 | 146.6654 | 0.413142 | 14666.54
65 | 2600 | 14 | 65.417388 | 65.417388 | 152.0693 | 0.4283641 | 15206.93
70 | 2800 | 15 | 66.086725 | 66.086725 | 153.6252 | 0.432747 | 15362.52
75 | 3000 | 16 | 66.3834 | 66.3834 | 154.3149 | 0.4346897 | 15431.49
80 | 3200 | 17 | 67.241733 | 67.241733 | 156.3101 | 0.4403102 | 15631.01
85 | 3400 | 18 | 65.417671 | 65.417671 | 152.0699 | 0.428366 | 15206.99
90 | 3600 | 19 | 63.404652 | 63.404652 | 147.3905 | 0.4151844 | 14739.05
95 | 3800 | 20 | 65.009809 | 65.009809 | 151.1218 | 0.4256952 | 15112.18
100 | 4000 | 21 | 69.888396 | 69.888396 | 162.4626 | 0.457641 | 16246.26

## 0406-520
40 mL A520 using 4L seawater(NaCL) | [6 empty] | SO4修正 | cl修正
SO4 | area | ppm |  | Cl | area | ppm | 0.09 | 0
| 0 | 0 |  |  | 0 | 0
| 1.420315 | 5 |  |  | 0.340814 | 1
| 2.855668 | 10 |  |  | 1.857187 | 5
| 4.343998 | 15 |  |  | 3.921137 | 10
| 7.207986 | 25 |  |  | 8.251348 | 20
[5 empty] | 43.134418 | 100
SO4
BV | V | number | area | 修正后area | calculated ppm | 稀释100倍(mol/L) | mg/L
0 | 0 | 0 | 0 | -0.09 | 0 | 0 | 0
0 | 0 | 1 | 61.470064 | 61.380064 | 212.9581 | 0.2218314 | 21295.81
5 | 200 | 2 | 1.400801 | 1.310801 | 4.547824 | 0.004737317 | 454.7824
10 | 400 | 3 | 0.124295 | 0.034295 | 0.1189865025 | 0.0001239443 | 11.89865025
15 | 600 | 4 | 0.10022 | 0.01022 | 0.03545829 | 3.693571875e-05 | 3.545829
20 | 800 | 5 | 0.0996 | 0.0096 | 0.0333072 | 3.4695e-05 | 3.33072
25 | 1000 | 6 | 0.097269 | 0.007269 | 0.0252197955 | 2.627062e-05 | 2.52197955
30 | 1200 | 7 | 0.095487 | 0.005487 | 0.0190371465 | 1.983036e-05 | 1.90371465
35 | 1400 | 8 | 0.095209 | 0.005209 | 0.0180726255 | 1.882565e-05 | 1.80726255
40 | 1600 | 9 | 0.100275 | 0.010275 | 0.0356491125 | 3.713449e-05 | 3.56491125
45 | 1800 | 10 | 0.101638 | 0.011638 | 0.040378041 | 4.206046e-05 | 4.0378041
50 | 2000 | 11 | 0.096481 | 0.006481 | 0.0224858295 | 2.342274e-05 | 2.24858295
55 | 2200 | 12 | 0.140222 | 0.050222 | 0.174245229 | 0.0001815054 | 17.4245229
60 | 2400 | 13 | 0.096718 | 0.006718 | 0.023308101 | 2.427927e-05 | 2.3308101
65 | 2600 | 14 | 0.098296 | 0.008296 | 0.028782972 | 2.99822625e-05 | 2.8782972
70 | 2800 | 15 | 0.099115 | 0.009115 | 0.0316244925 | 3.294218e-05 | 3.16244925
75 | 3000 | 16 | 0.114006 | 0.024006 | 0.083288817 | 8.675918e-05 | 8.3288817
80 | 3200 | 17 | 0.102501 | 0.012501 | 0.0433722195 | 4.51794e-05 | 4.33722195
85 | 3400 | 18 | 0.101432 | 0.011432 | 0.039663324 | 4.13159625e-05 | 3.9663324
90 | 3600 | 19 | 0.102282 | 0.012282 | 0.042612399 | 4.438792e-05 | 4.2612399
95 | 3800 | 20 | 0.108909 | 0.018909 | 0.0656047755 | 6.833831e-05 | 6.56047755
100 | 4000 | 21 | 0.106922 | 0.016922 | 0.058710879 | 6.115717e-05 | 5.8710879
Cl
BV | V | number | area | 修正后area | calculated ppm | 稀释100倍(mol/L)
0 | 0 | 0 | 59.739792 | 59.739792 | 138.8711 | 0.3911863 | 13887.11
0 | 0 | 1 | 0.278005 | 0.278005 | 0.646250423 | 0.001820424 | 64.6250423
5 | 200 | 2 | 58.629165 | 58.629165 | 136.2894 | 0.3839137 | 13628.94
10 | 400 | 3 | 60.923507 | 60.923507 | 141.6228 | 0.3989374 | 14162.28
15 | 600 | 4 | 59.394841 | 59.394841 | 138.0692 | 0.3889275 | 13806.92
20 | 800 | 5 | 53.968234 | 53.968234 | 125.4546 | 0.3533931 | 12545.46
25 | 1000 | 6 | 61.173677 | 61.173677 | 142.2043 | 0.4005756 | 14220.43
30 | 1200 | 7 | 61.126744 | 61.126744 | 142.0952 | 0.4002683 | 14209.52
35 | 1400 | 8 | 60.866702 | 60.866702 | 141.4907 | 0.3985655 | 14149.07
40 | 1600 | 9 | 60.856907 | 60.856907 | 141.468 | 0.3985013 | 14146.8
45 | 1800 | 10 | 54.526541 | 54.526541 | 126.7524 | 0.357049 | 12675.24
50 | 2000 | 11 | 60.696836 | 60.696836 | 141.0959 | 0.3974531 | 14109.59
55 | 2200 | 12 | 61.093847 | 61.093847 | 142.0188 | 0.4000528 | 14201.88
60 | 2400 | 13 | 61.079225 | 61.079225 | 141.9848 | 0.3999571 | 14198.48
65 | 2600 | 14 | 58.199647 | 58.199647 | 135.2909 | 0.3811011 | 13529.09
70 | 2800 | 15 | 56.071401 | 56.071401 | 130.3436 | 0.367165 | 13034.36
75 | 3000 | 16 | 58.86647 | 58.86647 | 136.841 | 0.3854676 | 13684.1
80 | 3200 | 17 | 52.912676 | 52.912676 | 123.0008 | 0.3464811 | 12300.08
85 | 3400 | 18 | 52.607596 | 52.607596 | 122.2916 | 0.3444834 | 12229.16
90 | 3600 | 19 | 49.571001 | 49.571001 | 115.2327 | 0.3245993 | 11523.27 |  | A600
95 | 3800 | 20 | 58.337839 | 58.337839 | 135.6121 | 0.382006 | 13561.21
100 | 4000 | 21 | 62.152801 | 62.152801 | 144.4804 | 0.406987 | 14448.04

## 0416-600
40 mL A600 using 0.5L 0.5mol Na2SO4, then using 1 BV seawater(NaCL) | [6 empty] | SO4修正 | cl修正
SO4 | area | ppm |  | Cl | area | ppm | 0.1 | 0
| 0 | 0 |  |  | 0 | 0
| 1.220387 | 5 |  |  | 0.305918 | 1
| 2.431112 | 10 |  |  | 1.698346 | 5
| 3.733754 | 15 |  |  | 3.647937 | 10
| 6.359011 | 25 |  |  | 7.805249 | 20
[5 empty] | 42.074738 | 100
SO4
BV | V | number | area | 修正后area | calculated ppm | 稀释100倍(mol/L) | mg/L
0 | 0 | 0 | 0 | -0.1 | 0 | 0 | 0
0 | 0 | 1 | 25.197044 | 25.097044 | 99.69048 | 0.1038442 | 9969.048
0.05 | 2 | 2 | 21.620703 | 21.520703 | 85.48454 | 0.08904639 | 8548.454
0.1 | 4 | 3 | 16.888929 | 16.788929 | 66.68898 | 0.06946769 | 6668.898
0.15 | 6 | 4 | 13.826269 | 13.726269 | 54.52349 | 0.0567953 | 5452.349
0.2 | 8 | 5 | 26.065132 | 25.965132 | 103.1387 | 0.1074361 | 10313.87
0.25 | 10 | 6 | 35.220007 | 35.120007 | 139.5037 | 0.1453163 | 13950.37
0.3 | 12 | 7 | 37.439981 | 37.339981 | 148.3219 | 0.154502 | 14832.19
0.35 | 14 | 8 | 55.872509 | 55.772509 | 221.5396 | 0.2307704 | 22153.96
0.4 | 16 | 9 | 60.816985 | 60.716985 | 241.18 | 0.2512292 | 24118
0.45 | 18 | 10 | 63.632463 | 63.532463 | 252.3636 | 0.2628788 | 25236.36
0.5 | 20 | 11 | 44.731229 | 44.631229 | 177.2842 | 0.184671 | 17728.42
0.55 | 22 | 12 | 64.932106 | 64.832106 | 257.5261 | 0.2682563 | 25752.61
0.6 | 24 | 13 | 53.71054 | 53.61054 | 212.9518 | 0.2218248 | 21295.18
0.65 | 26 | 14 | 50.667663 | 50.567663 | 200.8649 | 0.2092342 | 20086.49
0.7 | 28 | 15 | 67.868973 | 67.768973 | 269.1919 | 0.2804082 | 26919.19
0.75 | 30 | 16 | 66.14164 | 66.04164 | 262.3306 | 0.273261 | 26233.06
0.8 | 32 | 17 | 66.073536 | 65.973536 | 262.0601 | 0.2729792 | 26206.01
0.85 | 34 | 18 | 67.467789 | 67.367789 | 267.5983 | 0.2787483 | 26759.83
0.9 | 36 | 19 | 68.004314 | 67.904314 | 269.7295 | 0.2809682 | 26972.95
0.95 | 38 | 20 | 54.615565 | 54.515565 | 216.5467 | 0.2255695 | 21654.67
1 | 40 | 21 | 56.338708 | 56.238708 | 223.3914 | 0.2326994 | 22339.14
1.05 | 42 | 22 | 59.721606 | 59.621606 | 236.8289 | 0.2466968 | 23682.89
1.1 | 44 | 23 | 69.252734 | 69.152734 | 274.6885 | 0.2861338 | 27468.85
Cl
BV | V | number | area | 修正后area | calculated ppm | 稀释100倍(mol/L)
0 | 0 | 0 | 63.373133 | 63.373133 | 151.2336 | 0.4260103 | 15123.36
0 | 0 | 1 | 0.222509 | 0.222509 | 0.5309954776 | 0.001495762 | 53.09954776
0.05 | 2 | 2 | 0.23405 | 0.23405 | 0.55853692 | 0.001573343 | 55.853692
0.1 | 4 | 3 | 0.200542 | 0.200542 | 0.4785734288 | 0.001348094 | 47.85734288
0.15 | 6 | 4 | 0.165312 | 0.165312 | 0.3945005568 | 0.001111269 | 39.45005568
0.2 | 8 | 5 | 0.231431 | 0.231431 | 0.5522869384 | 0.001555738 | 55.22869384
0.25 | 10 | 6 | 0.227978 | 0.227978 | 0.5440466992 | 0.001532526 | 54.40466992
0.3 | 12 | 7 | 0.200187 | 0.200187 | 0.4777262568 | 0.001345708 | 47.77262568
0.35 | 14 | 8 | 0.270094 | 0.270094 | 0.6445523216 | 0.00181564 | 64.45523216
0.4 | 16 | 9 | 0.277752 | 0.277752 | 0.6628273728 | 0.00186711936 | 66.28273728
0.45 | 18 | 10 | 0.287462 | 0.287462 | 0.6859993168 | 0.001932392 | 68.59993168
0.5 | 20 | 11 | 0.197284 | 0.197284 | 0.4707985376 | 0.001326193 | 47.07985376
0.55 | 22 | 12 | 0.272718 | 0.272718 | 0.6508142352 | 0.00183328 | 65.08142352
0.6 | 24 | 13 | 0.220609 | 0.220609 | 0.5264613176 | 0.00148299 | 52.64613176
0.65 | 26 | 14 | 0.20388 | 0.20388 | 0.486539232 | 0.001370533 | 48.6539232
0.7 | 28 | 15 | 0.267561 | 0.267561 | 0.6385075704 | 0.001798613 | 63.85075704
0.75 | 30 | 16 | 0.255881 | 0.255881 | 0.6106344184 | 0.001720097 | 61.06344184
0.8 | 32 | 17 | 0.250696 | 0.250696 | 0.5982609344 | 0.001685242 | 59.82609344
0.85 | 34 | 18 | 0.251893 | 0.251893 | 0.6011174552 | 0.001693289 | 60.11174552
0.9 | 36 | 19 | 0.250461 | 0.250461 | 0.5977001304 | 0.001683662 | 59.77001304
0.95 | 38 | 20 | 0.198268 | 0.198268 | 0.4731467552 | 0.001332808 | 47.31467552
1 | 40 | 21 | 0.201224 | 0.201224 | 0.4802009536 | 0.001352679 | 48.02009536
1.05 | 42 | 22 | 0.209956 | 0.209956 | 0.5010389984 | 0.001411377 | 50.10389984
1.1 | 44 | 23 | 0.242563 | 0.242563 | 0.5788523432 | 0.00163057 | 57.88523432

## 0416-520
40 mL A520 using 0.5L 0.5mol Na2SO4, then using 1 BV seawater(NaCL) | [6 empty] | SO4修正 | cl修正
SO4 | area | ppm |  | Cl | area | ppm | 0.1 | 0
| 0 | 0 |  |  | 0 | 0
| 1.220387 | 5 |  |  | 0.305918 | 1
| 2.431112 | 10 |  |  | 1.698346 | 5
| 3.733754 | 15 |  |  | 3.647937 | 10
| 6.359011 | 25 |  |  | 7.805249 | 20
[5 empty] | 42.074738 | 100
SO4
BV | V | number | area | 修正后area | calculated ppm | 稀释100倍(mol/L) | mg/L
0 | 0 | 0 | 0 | -0.1 | 0 | 0 | 0
0 | 0 | 1 | 132.308087 | 132.208087 | 525.157 | 0.5470385 | 52515.7
0.05 | 2 | 2 | 123.303995 | 123.203995 | 489.3909 | 0.5097822 | 48939.09
0.1 | 4 | 3 | 137.270325 | 137.170325 | 544.868 | 0.5675708 | 54486.8
0.15 | 6 | 4 | 121.479685 | 121.379685 | 482.1444 | 0.5022337 | 48214.44
0.2 | 8 | 5 | 111.90052 | 111.80052 | 444.094 | 0.4625979 | 44409.4
0.25 | 10 | 6 | 127.29296 | 127.19296 | 505.2359 | 0.5262874 | 50523.59
0.3 | 12 | 7 | 108.911134 | 108.811134 | 432.2196 | 0.4502287 | 43221.96
0.35 | 14 | 8 | 111.483696 | 111.383696 | 442.4383 | 0.4608732 | 44243.83
0.4 | 16 | 9 | 102.024263 | 101.924263 | 404.8636 | 0.4217329 | 40486.36
0.45 | 18 | 10 | 96.790742 | 96.690742 | 384.075 | 0.4000781 | 38407.5
0.5 | 20 | 11 | 88.001104 | 87.901104 | 349.1608 | 0.3637091 | 34916.08
0.55 | 22 | 12 | 86.260027 | 86.160027 | 342.2449 | 0.3565051 | 34224.49
0.6 | 24 | 13 | 81.363376 | 81.263376 | 322.7944 | 0.3362441 | 32279.44
0.65 | 26 | 14 | 79.344597 | 79.244597 | 314.7754 | 0.327891 | 31477.54
0.7 | 28 | 15 | 75.50307 | 75.40307 | 299.5161 | 0.3119959 | 29951.61
0.75 | 30 | 16 | 74.658656 | 74.558656 | 296.1619 | 0.308502 | 29616.19
0.8 | 32 | 17 | 66.703756 | 66.603756 | 264.5634 | 0.2755869 | 26456.34
0.85 | 34 | 18 | 69.520237 | 69.420237 | 275.7511 | 0.2872407 | 27575.11
0.9 | 36 | 19 | 67.081848 | 66.981848 | 266.0653 | 0.2771514 | 26606.53
0.95 | 38 | 20 | 65.676829 | 65.576829 | 260.4843 | 0.2713378 | 26048.43
1 | 40 | 21 | 69.86694 | 69.76694 | 277.1282 | 0.2886752 | 27712.82
1.05 | 42 | 22 | 67.990661 | 67.890661 | 269.6753 | 0.2809118 | 26967.53
1.1 | 44 | 23 | 68.998094 | 68.898094 | 273.677 | 0.2850802 | 27367.7
Cl
BV | V | number | area | 修正后area | calculated ppm | 稀释100倍(mol/L)
0 | 0 | 0 | 66.809707 | 66.809707 | 159.4347 | 0.4491118 | 15943.47
0 | 0 | 1 | 2.224487 | 2.224487 | 5.308516 | 0.01495357 | 530.8516
0.05 | 2 | 2 | 2.02393 | 2.02393 | 4.829906552 | 0.01360537 | 482.9906552
0.1 | 4 | 3 | 2.252379 | 2.252379 | 5.375077 | 0.01514106 | 537.5077
0.15 | 6 | 4 | 1.920475 | 1.920475 | 4.58302154 | 0.01290992 | 458.302154
0.2 | 8 | 5 | 1.748241 | 1.748241 | 4.172002 | 0.01175212 | 417.2002
0.25 | 10 | 6 | 2.09107 | 2.09107 | 4.990129448 | 0.0140567 | 499.0129448
0.3 | 12 | 7 | 1.851559 | 1.851559 | 4.41856 | 0.01244665 | 441.856
0.35 | 14 | 8 | 2.048946 | 2.048946 | 4.889605 | 0.01377353 | 488.9605
0.4 | 16 | 9 | 1.97218 | 1.97218 | 4.706410352 | 0.01325749 | 470.6410352
0.45 | 18 | 10 | 1.967548 | 1.967548 | 4.695357 | 0.01322636 | 469.5357
0.5 | 20 | 11 | 1.856224 | 1.856224 | 4.429693 | 0.01247800832 | 442.9693
0.55 | 22 | 12 | 1.892061 | 1.892061 | 4.515214 | 0.01271891 | 451.5214
0.6 | 24 | 13 | 1.826972 | 1.826972 | 4.359886 | 0.01228136896 | 435.9886
0.65 | 26 | 14 | 1.825465 | 1.825465 | 4.356289676 | 0.01227124 | 435.6289676
0.7 | 28 | 15 | 1.768276 | 1.768276 | 4.219814 | 0.0118868 | 421.9814
0.75 | 30 | 16 | 1.778292 | 1.778292 | 4.243716 | 0.01195413 | 424.3716
0.8 | 32 | 17 | 1.58654 | 1.58654 | 3.786119056 | 0.01066512 | 378.6119056 |  | A600
0.85 | 34 | 18 | 1.676303 | 1.676303 | 4.000329 | 0.01126853 | 400.0329
0.9 | 36 | 19 | 1.616833 | 1.616833 | 3.85841 | 0.01086876 | 385.841
0.95 | 38 | 20 | 1.589849 | 1.589849 | 3.794016 | 0.01068737 | 379.4016
1 | 40 | 21 | 1.711945 | 1.711945 | 4.085385548 | 0.01150813 | 408.5385548
1.05 | 42 | 22 | 1.668377 | 1.668377 | 3.981415 | 0.01121525 | 398.1415
1.1 | 44 | 23 | 1.730012 | 1.730012 | 4.128501 | 0.01162958 | 412.8501

## 0423-600
40 mL A600 using 0.5L 0.5mol Na2SO4, then using 1 BV seawater(NaCL) | [6 empty] | SO4修正 | cl修正
SO4 | area | ppm |  | Cl | area | ppm | 0.09 | 0
| 0 | 0 |  |  | 0 | 0
| 1.24765 | 5 |  |  | 0.323222 | 1
| 2.525775 | 10 |  |  | 1.766131 | 5
| 3.903318 | 15 |  |  | 3.849869 | 10
| 6.634006 | 25 |  |  | 8.182718 | 20
[5 empty] | 43.232192 | 100
SO4
BV | V | number | area | 修正后area | calculated ppm | 稀释100倍(mol/L) | mg/L
0 | 0 | 0 | 0 | -0.09 | 0 | 0 | 0
0 | 0 | 1 | 25.197044 | 25.107044 | 99.7302 | 0.1038856 | 9973.02
0.05 | 2 | 2 | 21.620703 | 21.530703 | 85.52426 | 0.08908777 | 8552.426
0.1 | 4 | 3 | 16.888929 | 16.798929 | 66.72871 | 0.06950907 | 6672.871
0.15 | 6 | 4 | 13.826269 | 13.736269 | 54.56321 | 0.05683667 | 5456.321
0.2 | 8 | 5 | 26.065132 | 25.975132 | 103.1784 | 0.1074775 | 10317.84
0.25 | 10 | 6 | 35.220007 | 35.130007 | 139.5434 | 0.1453577 | 13954.34
0.3 | 12 | 7 | 37.439981 | 37.349981 | 148.3616 | 0.1545433 | 14836.16
0.35 | 14 | 8 | 55.872509 | 55.782509 | 221.5793 | 0.2308118 | 22157.93
0.4 | 16 | 9 | 60.816985 | 60.726985 | 241.2197 | 0.2512706 | 24121.97
0.45 | 18 | 10 | 63.632463 | 63.542463 | 252.4034 | 0.2629202 | 25240.34
0.5 | 20 | 11 | 44.731229 | 44.641229 | 177.3239 | 0.1847124 | 17732.39
0.55 | 22 | 12 | 64.932106 | 64.842106 | 257.5658 | 0.2682977 | 25756.58
0.6 | 24 | 13 | 53.71054 | 53.62054 | 212.9915 | 0.2218662 | 21299.15
0.65 | 26 | 14 | 50.667663 | 50.577663 | 200.9046 | 0.2092756 | 20090.46
0.7 | 28 | 15 | 67.868973 | 67.778973 | 269.2316 | 0.2804496 | 26923.16
0.75 | 30 | 16 | 66.14164 | 66.05164 | 262.3703 | 0.2733024 | 26237.03
0.8 | 32 | 17 | 66.073536 | 65.983536 | 262.0998 | 0.2730206 | 26209.98
0.85 | 34 | 18 | 67.467789 | 67.377789 | 267.6381 | 0.2787896 | 26763.81
0.9 | 36 | 19 | 68.004314 | 67.914314 | 269.7692 | 0.2810096 | 26976.92
0.95 | 38 | 20 | 54.615565 | 54.525565 | 216.5864 | 0.2256109 | 21658.64
1 | 40 | 21 | 56.338708 | 56.248708 | 223.4311 | 0.2327407 | 22343.11
1.05 | 42 | 22 | 59.721606 | 59.631606 | 236.8687 | 0.2467382 | 23686.87
1.1 | 44 | 23 | 69.252734 | 69.162734 | 274.7282 | 0.2861752 | 27472.82
1.3 | 52 | 24 | 62.661554 | 62.571554 | 248.5467 | 0.2589028 | 24854.67
1.5 | 60 | 25 | 63.154236 | 63.064236 | 240.2117 | 0.2502205 | 24021.17
1.7 | 68 | 26 | 60.728736 | 60.638736 | 230.9729 | 0.2405968 | 23097.29
1.9 | 76 | 27 | 56.569093 | 56.479093 | 215.1289 | 0.2240926 | 21512.89
2.1 | 84 | 28 | 56.43472 | 56.34472 | 214.617 | 0.2235594 | 21461.7
2.3 | 92 | 29 | 52.201523 | 52.111523 | 198.4928 | 0.2067633 | 19849.28
2.5 | 100 | 30 | 45.669755 | 45.579755 | 173.6133 | 0.1808472 | 17361.33
2.7 | 108 | 31 | 33.208534 | 33.118534 | 126.1485 | 0.1314047 | 12614.85
2.9 | 116 | 32 | 27.181614 | 27.091614 | 103.192 | 0.1074916 | 10319.2
3.1 | 124 | 33 | 20.367365 | 20.277365 | 77.23648 | 0.08045467 | 7723.648
3.3 | 132 | 34 | 14.03626 | 13.94626 | 53.12130434 | 0.05533469 | 5312.130434
3.5 | 140 | 35 | 9.313156 | 9.223156 | 35.131 | 0.03659479 | 3513.1
3.7 | 148 | 36 | 5.488338 | 5.398338 | 20.56227 | 0.02141903 | 2056.227
3.9 | 156 | 37 | 4.955947 | 4.865947 | 18.53439 | 0.01930666 | 1853.439
4.1 | 164 | 38 | 1.464372 | 1.374372 | 5.234982948 | 0.005453107 | 523.4982948
4.3 | 172 | 39 | 2.259902 | 2.169902 | 8.265156718 | 0.008609538 | 826.5156718
4.5 | 180 | 40 | 1.439618 | 1.349618 | 5.140694962 | 0.005354891 | 514.0694962
4.7 | 188 | 41 | 1.491061 | 1.401061 | 5.336641349 | 0.005559001 | 533.6641349
4.9 | 196 | 42 | 1.001627 | 0.911627 | 3.472387243 | 0.00361707 | 347.2387243
5.1 | 204 | 43 | 0.468278 | 0.378278 | 1.440860902 | 0.001500897 | 144.0860902
5.3 | 212 | 44 | 0.490078 | 0.400078 | 1.523897102 | 0.001587393 | 152.3897102
5.5 | 220 | 45 | 0.607457 | 0.517457 | 1.970993713 | 0.002053118 | 197.0993713
5.7 | 228 | 46 | 0.345125 | 0.255125 | 0.971771125 | 0.001012262 | 97.1771125
Cl
BV | V | number | area | 修正后area | calculated ppm | 稀释100倍(mol/L)
0 | 0 | 0 | 63.373133 | 63.373133 | 151.2336 | 0.4260103 | 15123.36
0 | 0 | 1 | 0.222509 | 0.222509 | 0.5309954776 | 0.001495762 | 53.09954776
0.05 | 2 | 2 | 0.23405 | 0.23405 | 0.55853692 | 0.001573343 | 55.853692
0.1 | 4 | 3 | 0.200542 | 0.200542 | 0.4785734288 | 0.001348094 | 47.85734288
0.15 | 6 | 4 | 0.165312 | 0.165312 | 0.3945005568 | 0.001111269 | 39.45005568
0.2 | 8 | 5 | 0.231431 | 0.231431 | 0.5522869384 | 0.001555738 | 55.22869384
0.25 | 10 | 6 | 0.227978 | 0.227978 | 0.5440466992 | 0.001532526 | 54.40466992
0.3 | 12 | 7 | 0.200187 | 0.200187 | 0.4777262568 | 0.001345708 | 47.77262568
0.35 | 14 | 8 | 0.270094 | 0.270094 | 0.6445523216 | 0.00181564 | 64.45523216
0.4 | 16 | 9 | 0.277752 | 0.277752 | 0.6628273728 | 0.00186711936 | 66.28273728
0.45 | 18 | 10 | 0.287462 | 0.287462 | 0.6859993168 | 0.001932392 | 68.59993168
0.5 | 20 | 11 | 0.197284 | 0.197284 | 0.4707985376 | 0.001326193 | 47.07985376
0.55 | 22 | 12 | 0.272718 | 0.272718 | 0.6508142352 | 0.00183328 | 65.08142352
0.6 | 24 | 13 | 0.220609 | 0.220609 | 0.5264613176 | 0.00148299 | 52.64613176
0.65 | 26 | 14 | 0.20388 | 0.20388 | 0.486539232 | 0.001370533 | 48.6539232
0.7 | 28 | 15 | 0.267561 | 0.267561 | 0.6385075704 | 0.001798613 | 63.85075704
0.75 | 30 | 16 | 0.255881 | 0.255881 | 0.6106344184 | 0.001720097 | 61.06344184
0.8 | 32 | 17 | 0.250696 | 0.250696 | 0.5982609344 | 0.001685242 | 59.82609344
0.85 | 34 | 18 | 0.251893 | 0.251893 | 0.6011174552 | 0.001693289 | 60.11174552
0.9 | 36 | 19 | 0.250461 | 0.250461 | 0.5977001304 | 0.001683662 | 59.77001304
0.95 | 38 | 20 | 0.198268 | 0.198268 | 0.4731467552 | 0.001332808 | 47.31467552
1 | 40 | 21 | 0.201224 | 0.201224 | 0.4802009536 | 0.001352679 | 48.02009536
1.05 | 42 | 22 | 0.209956 | 0.209956 | 0.5010389984 | 0.001411377 | 50.10389984
1.1 | 44 | 23 | 0.242563 | 0.242563 | 0.5788523432 | 0.00163057 | 57.88523432
1.3 | 52 | 24 | 3.196023 | 3.196023 | 7.416691 | 0.02089209 | 741.6691 | 65.808083
1.5 | 60 | 25 | 4.600268 | 4.600268 | 10.67538 | 0.0300715 | 1067.538
1.7 | 68 | 26 | 6.035857 | 6.035857 | 14.00681 | 0.0394558 | 1400.681
1.9 | 76 | 27 | 7.654712 | 7.654712 | 17.76352 | 0.0500381 | 1776.352
2.1 | 84 | 28 | 11.014625 | 11.014625 | 25.56054 | 0.07200152 | 2556.054
2.3 | 92 | 29 | 15.592931 | 15.592931 | 36.18496 | 0.1019295 | 3618.496
2.5 | 100 | 30 | 22.028503 | 22.028503 | 51.11934 | 0.1439982 | 5111.934
2.7 | 108 | 31 | 26.726577 | 26.726577 | 62.02169 | 0.174709 | 6202.169
2.9 | 116 | 32 | 36.603338 | 36.603338 | 84.94171 | 0.2392724 | 8494.171
3.1 | 124 | 33 | 45.063 | 45.063 | 104.5731978 | 0.2945724 | 10457.31978
3.3 | 132 | 34 | 49.844531 | 49.844531 | 115.6692 | 0.3258288 | 11566.92
3.5 | 140 | 35 | 51.67089 | 51.67089 | 119.9075 | 0.3377675 | 11990.75
3.7 | 148 | 36 | 46.959784 | 46.959784 | 108.9749 | 0.3069715 | 10897.49
3.9 | 156 | 37 | 61.245762 | 61.245762 | 142.1269 | 0.4003575 | 14212.69
4.1 | 164 | 38 | 26.791799 | 26.791799 | 62.17305 | 0.1751353 | 6217.305
4.3 | 172 | 39 | 56.355102 | 56.355102 | 130.7776 | 0.3683877 | 13077.76
4.5 | 180 | 40 | 48.743628 | 48.743628 | 113.1145 | 0.3186323 | 11311.45
4.7 | 188 | 41 | 66.432468 | 66.432468 | 154.1632 | 0.4342625 | 15416.32
4.9 | 196 | 42 | 57.267408 | 57.267408 | 132.8947 | 0.3743514 | 13289.47
5.1 | 204 | 43 | 31.23588 | 31.23588 | 72.48598 | 0.2041859 | 7248.598
5.3 | 212 | 44 | 42.011139 | 42.011139 | 97.49105 | 0.2746227 | 9749.105
5.5 | 220 | 45 | 67.965205 | 67.965205 | 157.7201 | 0.4442818 | 15772.01
5.7 | 228 | 46 | 41.635044 | 41.635044 | 96.61828 | 0.2721642 | 9661.828

## 0423-520
40 mL A600 using 0.5L 0.5mol Na2SO4, then using 1 BV seawater(NaCL) | [6 empty] | SO4修正 | cl修正
SO4 | area | ppm |  | Cl | area | ppm | 0.09 | 0
| 0 | 0 |  |  | 0 | 0
| 1.24765 | 5 |  |  | 0.323222 | 1
| 2.525775 | 10 |  |  | 1.766131 | 5
| 3.903318 | 15 |  |  | 3.849869 | 10
| 6.634006 | 25 |  |  | 8.182718 | 20
[5 empty] | 43.232192 | 100
SO4
BV | V | number | area | 修正后area | calculated ppm | 稀释100倍(mol/L) | mg/L
0 | 0 | 0 | 0 | -0.09 | 0 | 0 | 0
0 | 0 | 1 | 132.308087 | 132.218087 | 525.1967 | 0.5470799 | 52519.67
0.05 | 2 | 2 | 123.303995 | 123.213995 | 489.4306 | 0.5098236 | 48943.06
0.1 | 4 | 3 | 137.270325 | 137.180325 | 544.9077 | 0.5676122 | 54490.77
0.15 | 6 | 4 | 121.479685 | 121.389685 | 482.1841 | 0.5022751 | 48218.41
0.2 | 8 | 5 | 111.90052 | 111.81052 | 444.1337 | 0.4626393 | 44413.37
0.25 | 10 | 6 | 127.29296 | 127.20296 | 505.2756 | 0.5263287 | 50527.56
0.3 | 12 | 7 | 108.911134 | 108.821134 | 432.2593 | 0.4502701 | 43225.93
0.35 | 14 | 8 | 111.483696 | 111.393696 | 442.478 | 0.4609146 | 44247.8
0.4 | 16 | 9 | 102.024263 | 101.934263 | 404.9033 | 0.4217742 | 40490.33
0.45 | 18 | 10 | 96.790742 | 96.700742 | 384.1147 | 0.4001195 | 38411.47
0.5 | 20 | 11 | 88.001104 | 87.911104 | 349.2005 | 0.3637505 | 34920.05
0.55 | 22 | 12 | 86.260027 | 86.170027 | 342.2846 | 0.3565464 | 34228.46
0.6 | 24 | 13 | 81.363376 | 81.273376 | 322.8341 | 0.3362855 | 32283.41
0.65 | 26 | 14 | 79.344597 | 79.254597 | 314.8151 | 0.3279324 | 31481.51
0.7 | 28 | 15 | 75.50307 | 75.41307 | 299.5558 | 0.3120373 | 29955.58
0.75 | 30 | 16 | 74.658656 | 74.568656 | 296.2016 | 0.3085433 | 29620.16
0.8 | 32 | 17 | 66.703756 | 66.613756 | 264.6032 | 0.2756283 | 26460.32
0.85 | 34 | 18 | 69.520237 | 69.430237 | 275.7908 | 0.2872821 | 27579.08
0.9 | 36 | 19 | 67.081848 | 66.991848 | 266.105 | 0.2771927 | 26610.5
0.95 | 38 | 20 | 65.676829 | 65.586829 | 260.524 | 0.2713792 | 26052.4
1 | 40 | 21 | 69.86694 | 69.77694 | 277.168 | 0.2887166 | 27716.8
1.05 | 42 | 22 | 67.990661 | 67.900661 | 269.715 | 0.2809531 | 26971.5 |  | 520
1.1 | 44 | 23 | 68.998094 | 68.908094 | 273.7167 | 0.2851216 | 27371.67
1.3 | 52 | 24 | 50.444974 | 50.354974 | 200.02 | 0.2083542 | 20002
1.5 | 60 | 25 | 31.202824 | 31.112824 | 118.5087 | 0.1234466 | 11850.87
1.7 | 68 | 26 | 19.486814 | 19.396814 | 73.88246 | 0.0769609 | 7388.246
1.9 | 76 | 27 | 9.729992 | 9.639992 | 36.71873 | 0.03824868 | 3671.873
2.1 | 84 | 28 | 6.305058 | 6.215058 | 23.67316 | 0.02465954 | 2367.316
2.3 | 92 | 29 | 3.512216 | 3.422216 | 13.03522 | 0.01357835 | 1303.522
2.5 | 100 | 30 | 1.603799 | 1.513799 | 5.766060391 | 0.006006313 | 576.6060391
2.7 | 108 | 31 | 1.230106 | 1.140106 | 4.342663754 | 0.004523608 | 434.2663754
2.9 | 116 | 32 | 0.342359 | 0.252359 | 0.961235431 | 0.001001287 | 96.1235431
3.1 | 124 | 33 | 0.651557 | 0.561557 | 2.138970613 | 0.002228094 | 213.8970613
3.3 | 132 | 34 | 0.34673 | 0.25673 | 0.97788457 | 0.00101863 | 97.788457
3.5 | 140 | 35 | 0.313897 | 0.223897 | 0.852823673 | 0.000888358 | 85.2823673
3.7 | 148 | 36 | 0.165124 | 0.075124 | 0.286147316 | 0.0002980701 | 28.6147316
3.9 | 156 | 37 | 0.202962 | 0.112962 | 0.430272258 | 0.0004482003 | 43.0272258
4.1 | 164 | 38 | 0.14203 | 0.05203 | 0.19818227 | 0.0002064399 | 19.818227
4.3 | 172 | 39 | 0.157101 | 0.067101 | 0.255587709 | 0.0002662372 | 25.5587709
4.5 | 180 | 40 | 0.122417 | 0.032417 | 0.123476353 | 0.0001286212 | 12.3476353
4.7 | 188 | 41 | 0.122386 | 0.032386 | 0.123358274 | 0.0001284982 | 12.3358274
4.9 | 196 | 42 | 0.120206 | 0.030206 | 0.115054654 | 0.0001198486 | 11.5054654
5.1 | 204 | 43 | 0.121001 | 0.031001 | 0.118082809 | 0.0001230029 | 11.8082809
5.3 | 212 | 44 | 0.114285 | 0.024285 | 0.092501565 | 9.63558e-05 | 9.2501565
5.5 | 220 | 45 | 0.110036 | 0.020036 | 0.076317124 | 7.9497e-05 | 7.6317124
5.7 | 228 | 46 | 0.10158 | 0.01158 | 0.04410822 | 4.59460625e-05 | 4.410822
Cl
BV | V | number | area | 修正后area | calculated ppm | 稀释100倍(mol/L) |  |  | 600
0 | 0 | 0 | 66.809707 | 66.809707 | 159.4347 | 0.4491118 | 15943.47
0 | 0 | 1 | 2.224487 | 2.224487 | 5.308516 | 0.01495357 | 530.8516
0.05 | 2 | 2 | 2.02393 | 2.02393 | 4.829906552 | 0.01360537 | 482.9906552
0.1 | 4 | 3 | 2.252379 | 2.252379 | 5.375077 | 0.01514106 | 537.5077
0.15 | 6 | 4 | 1.920475 | 1.920475 | 4.58302154 | 0.01290992 | 458.302154
0.2 | 8 | 5 | 1.748241 | 1.748241 | 4.172002 | 0.01175212 | 417.2002
0.25 | 10 | 6 | 2.09107 | 2.09107 | 4.990129448 | 0.0140567 | 499.0129448
0.3 | 12 | 7 | 1.851559 | 1.851559 | 4.41856 | 0.01244665 | 441.856
0.35 | 14 | 8 | 2.048946 | 2.048946 | 4.889605 | 0.01377353 | 488.9605
0.4 | 16 | 9 | 1.97218 | 1.97218 | 4.706410352 | 0.01325749 | 470.6410352
0.45 | 18 | 10 | 1.967548 | 1.967548 | 4.695357 | 0.01322636 | 469.5357
0.5 | 20 | 11 | 1.856224 | 1.856224 | 4.429693 | 0.01247800832 | 442.9693
0.55 | 22 | 12 | 1.892061 | 1.892061 | 4.515214 | 0.01271891 | 451.5214
0.6 | 24 | 13 | 1.826972 | 1.826972 | 4.359886 | 0.01228136896 | 435.9886
0.65 | 26 | 14 | 1.825465 | 1.825465 | 4.356289676 | 0.01227124 | 435.6289676
0.7 | 28 | 15 | 1.768276 | 1.768276 | 4.219814 | 0.0118868 | 421.9814
0.75 | 30 | 16 | 1.778292 | 1.778292 | 4.243716 | 0.01195413 | 424.3716
0.8 | 32 | 17 | 1.58654 | 1.58654 | 3.786119056 | 0.01066512 | 378.6119056
0.85 | 34 | 18 | 1.676303 | 1.676303 | 4.000329 | 0.01126853 | 400.0329
0.9 | 36 | 19 | 1.616833 | 1.616833 | 3.85841 | 0.01086876 | 385.841
0.95 | 38 | 20 | 1.589849 | 1.589849 | 3.794016 | 0.01068737 | 379.4016
1 | 40 | 21 | 1.711945 | 1.711945 | 4.085385548 | 0.01150813 | 408.5385548
1.05 | 42 | 22 | 1.668377 | 1.668377 | 3.981415 | 0.01121525 | 398.1415
1.1 | 44 | 23 | 1.730012 | 1.730012 | 4.128501 | 0.01162958 | 412.8501
1.3 | 52 | 24 | 10.184843 | 10.184843 | 23.63495 | 0.06657731 | 2363.495 | 63.516732
1.5 | 60 | 25 | 12.854066 | 12.854066 | 29.82915 | 0.08402576 | 2982.915
1.7 | 68 | 26 | 21.599612 | 21.599612 | 50.12406 | 0.1411945 | 5012.406
1.9 | 76 | 27 | 28.487032 | 28.487032 | 66.10701 | 0.1862169 | 6610.701
2.1 | 84 | 28 | 41.083773 | 41.083773 | 95.339 | 0.2685606 | 9533.9
2.3 | 92 | 29 | 45.688397 | 45.688397 | 106.0245 | 0.2986605 | 10602.45
2.5 | 100 | 30 | 37.364783 | 37.364783 | 86.70872 | 0.2442499 | 8670.872
2.7 | 108 | 31 | 47.522704 | 47.522704 | 110.2812 | 0.3106512 | 11028.12
2.9 | 116 | 32 | 16.568147 | 16.568147 | 38.44804 | 0.1083043 | 3844.804
3.1 | 124 | 33 | 59.076012 | 59.076012 | 137.0918 | 0.3861741 | 13709.18
3.3 | 132 | 34 | 41.544691 | 41.544691 | 96.40861 | 0.2715735 | 9640.861
3.5 | 140 | 35 | 53.093811 | 53.093811 | 123.2095 | 0.347069 | 12320.95
3.7 | 148 | 36 | 23.672421 | 23.672421 | 54.93422 | 0.1547443 | 5493.422
3.9 | 156 | 37 | 53.771931 | 53.771931 | 124.7831 | 0.3515018 | 12478.31
4.1 | 164 | 38 | 30.030139 | 30.030139 | 69.68794 | 0.1963041 | 6968.794
4.3 | 172 | 39 | 58.550802 | 58.550802 | 135.873 | 0.3827408 | 13587.3
4.5 | 180 | 40 | 32.12737 | 32.12737 | 74.55477 | 0.2100135 | 7455.477
4.7 | 188 | 41 | 43.559205 | 43.559205 | 101.0835 | 0.2847422 | 10108.35
4.9 | 196 | 42 | 47.177877 | 47.177877 | 109.481 | 0.3083971 | 10948.1
5.1 | 204 | 43 | 66.904328 | 66.904328 | 155.2582 | 0.437347 | 15525.82
5.3 | 212 | 44 | 54.299252 | 54.299252 | 126.0068 | 0.3549489 | 12600.68
5.5 | 220 | 45 | 61.145681 | 61.145681 | 141.8947 | 0.3997033 | 14189.47
5.7 | 228 | 46 | 50.288723 | 50.288723 | 116.7 | 0.3287324 | 11670

## 0512-520
40 mL A520 using 0.5L 0.5mol Na2SO4 | [6 empty] | SO4修正 | cl修正
SO4 | area | ppm |  | Cl | area | ppm | 0.09 | 0
| 0 | 0 |  |  | 0 | 0
| 0.962034 | 5 |  |  | 0.249325 | 1
| 1.954899 | 10 |  |  | 1.383112 | 5
| 2.99328 | 15 |  |  | 3.057962 | 10
| 5.220968 | 25 |  |  | 6.483678 | 20
[5 empty] | 34.605232 | 100
SO4
BV | V | number | area | 修正后area | calculated ppm | 稀释100倍(mol/L) | mg/L
0 | 0 | 0 | 88.837372 | 88.747372 | 432.8121 | 0.4508459 | 43281.21
0 | 0 | 1 | 0.344715 | 0.254715 | 1.24222 | 0.001293979 | 124.222
0.2 | 8 | 2 | 4.199809 | 4.109809 | 20.04313 | 0.02087826 | 2004.313
0.4 | 16 | 3 | 35.463737 | 35.373737 | 172.5142 | 0.1797023 | 17251.42
0.6 | 24 | 4 | 38.149927 | 38.059927 | 185.6145 | 0.1933484 | 18561.45
0.8 | 32 | 5 | 57.005853 | 56.915853 | 277.5729 | 0.2891385 | 27757.29
1 | 40 | 6 | 82.30634 | 82.21634 | 400.9609 | 0.4176676 | 40096.09
1.2 | 48 | 7 | 64.712717 | 64.622717 | 315.1585 | 0.3282901 | 31515.85
1.4 | 56 | 8 | 69.311856 | 69.221856 | 337.5881 | 0.3516542 | 33758.81
1.6 | 64 | 9 | 94.12662 | 94.03662 | 458.6072 | 0.4777158 | 45860.72
1.8 | 72 | 10 | 87.279515 | 87.189515 | 425.2145 | 0.4429318 | 42521.45
2 | 80 | 11 | 94.519527 | 94.429527 | 460.5234 | 0.4797118 | 46052.34
2.2 | 88 | 12 | 99.999769 | 99.909769 | 487.25 | 0.507552 | 48725
2.4 | 96 | 13 | 61.689973 | 61.599973 | 300.4169 | 0.3129343 | 30041.69
2.6 | 104 | 14 | 84.096325 | 84.006325 | 409.6904 | 0.4267609 | 40969.04
2.8 | 112 | 15 | 67.348418 | 67.258418 | 328.0126 | 0.3416798 | 32801.26
3 | 120 | 16 | 93.975193 | 93.885193 | 457.8687 | 0.4769466 | 45786.87
3.2 | 128 | 17 | 89.109273 | 89.019273 | 434.1381 | 0.4522272 | 43413.81
3.4 | 136 | 18 | 89.952569 | 89.862569 | 438.2508 | 0.4565112 | 43825.08
3.6 | 144 | 19 | 56.682275 | 56.592275 | 275.9949 | 0.2874947 | 27599.49
3.8 | 152 | 20 | 95.273552 | 95.183552 | 464.2007 | 0.4835424 | 46420.07
4 | 160 | 21 | 97.148163 | 97.058163 | 473.343 | 0.4930656 | 47334.3
4.2 | 168 | 22 | 90.648603 | 90.558603 | 441.6453 | 0.4600471 | 44164.53 |  | 520
4.4 | 176 | 23 | 89.030644 | 88.940644 | 433.7546 | 0.4518277 | 43375.46
Cl
BV | V | number | area | 修正后area | calculated ppm | 稀释100倍(mol/L)
0 | 0 | 0 | 0 | 0 | 0 | 0 | 0
0 | 0 | 1 | 55.325162 | 55.325162 | 160.4596 | 0.4519988 | 16045.96
0.2 | 8 | 2 | 35.74837 | 35.74837 | 103.681 | 0.2920591 | 10368.1
0.4 | 16 | 3 | 35.303845 | 35.303845 | 102.3917 | 0.2884274 | 10239.17
0.6 | 24 | 4 | 19.245726 | 19.245726 | 55.81838 | 0.1572349 | 5581.838
0.8 | 32 | 5 | 19.829697 | 19.829697 | 57.51207 | 0.1620058 | 5751.207
1 | 40 | 6 | 22.344492 | 22.344492 | 64.80573 | 0.1825514 | 6480.573
1.2 | 48 | 7 | 14.249736 | 14.249736 | 41.32851 | 0.1164183 | 4132.851
1.4 | 56 | 8 | 13.049395 | 13.049395 | 37.84716 | 0.1066117 | 3784.716
1.6 | 64 | 9 | 15.897192 | 15.897192 | 46.10663 | 0.1298778 | 4610.663
1.8 | 72 | 10 | 12.887125 | 12.887125 | 37.37653 | 0.105286 | 3737.653
2 | 80 | 11 | 12.618885 | 12.618885 | 36.59855 | 0.1030945 | 3659.855
2.2 | 88 | 12 | 12.171029 | 12.171029 | 35.29964 | 0.09943559 | 3529.964
2.4 | 96 | 13 | 6.639508 | 6.639508 | 19.25657 | 0.05424385 | 1925.657
2.6 | 104 | 14 | 8.591748 | 8.591748 | 24.91865 | 0.07019337 | 2491.865
2.8 | 112 | 15 | 6.220059 | 6.220059 | 18.04004 | 0.05081701 | 1804.004
3 | 120 | 16 | 8.32203 | 8.32203 | 24.13638 | 0.06798981 | 2413.638
3.2 | 128 | 17 | 7.388361 | 7.388361 | 21.42846 | 0.06036187 | 2142.846
3.4 | 136 | 18 | 6.929162 | 6.929162 | 20.09665 | 0.05661028 | 2009.665
3.6 | 144 | 19 | 3.960703 | 3.960703 | 11.48723 | 0.03235839 | 1148.723
3.8 | 152 | 20 | 6.59156 | 6.59156 | 19.1175 | 0.05385212 | 1911.75
4 | 160 | 21 | 6.366559 | 6.366559 | 18.46493 | 0.05201389 | 1846.493
4.2 | 168 | 22 | 5.591643 | 5.591643 | 16.21744 | 0.04568294 | 1621.744
4.4 | 176 | 23 | 5.205512 | 5.205512 | 15.09755 | 0.0425283 | 1509.755

## 0512-600
40 mL A600 using 0.5L 0.5mol Na2SO4 | [6 empty] | SO4修正 | cl修正
SO4 | area | ppm |  | Cl | area | ppm | 0.09 | 0
| 0 | 0 |  |  | 0 | 0
| 0.962034 | 5 |  |  | 0.249325 | 1
| 1.954899 | 10 |  |  | 1.383112 | 5
| 2.99328 | 15 |  |  | 3.057962 | 10
| 5.220968 | 25 |  |  | 6.483678 | 20
[5 empty] | 34.605232 | 100
SO4
BV | V | number | area | 修正后area | calculated ppm | 稀释100倍(mol/L) | mg/L
0 | 0 | 0 | 91.25969 | 91.16969 | 444.6255 | 0.4631515 | 44462.55
0 | 0 | 1 | 0.903983 | 0.813983 | 3.969714 | 0.004135118 | 396.9714
0.2 | 8 | 2 | 8.576248 | 8.486248 | 41.38658 | 0.04311102 | 4138.658
0.4 | 16 | 3 | 22.773623 | 22.683623 | 110.6258 | 0.1152352 | 11062.58
0.6 | 24 | 4 | 45.193743 | 45.103743 | 219.9664 | 0.2291317 | 21996.64
0.8 | 32 | 5 | 50.090312 | 50.000312 | 243.8465 | 0.2540068 | 24384.65
1 | 40 | 6 | 55.814511 | 55.724511 | 271.7629 | 0.2830863 | 27176.29
1.2 | 48 | 7 | 52.351946 | 52.261946 | 254.8763 | 0.2654961 | 25487.63
1.4 | 56 | 8 | 72.999766 | 72.909766 | 355.5736 | 0.3703892 | 35557.36
1.6 | 64 | 9 | 64.592877 | 64.502877 | 314.5741 | 0.3276813 | 31457.41
1.8 | 72 | 10 | 78.216383 | 78.126383 | 381.0146 | 0.3968902 | 38101.46
2 | 80 | 11 | 83.540196 | 83.450196 | 406.9783 | 0.4239357 | 40697.83
2.2 | 88 | 12 | 77.794986 | 77.704986 | 378.9594 | 0.3947494 | 37895.94
2.4 | 96 | 13 | 82.55518 | 82.46518 | 402.1744 | 0.4189317 | 40217.44
2.6 | 104 | 14 | 85.101007 | 85.011007 | 414.5902 | 0.4318648 | 41459.02
2.8 | 112 | 15 | 85.511789 | 85.421789 | 416.5935 | 0.4339516 | 41659.35
3 | 120 | 16 | 93.682653 | 93.592653 | 456.442 | 0.4754604 | 45644.2
3.2 | 128 | 17 | 76.577919 | 76.487919 | 373.0239 | 0.3885666 | 37302.39
3.4 | 136 | 18 | 81.701079 | 81.611079 | 398.0091 | 0.4145928 | 39800.91
3.6 | 144 | 19 | 81.928672 | 81.838672 | 399.119 | 0.415749 | 39911.9
3.8 | 152 | 20 | 87.771221 | 87.681221 | 427.6125 | 0.4454297 | 42761.25
4 | 160 | 21 | 91.632639 | 91.542639 | 446.4443 | 0.4650461 | 44644.43
4.2 | 168 | 22 | 93.631364 | 93.541364 | 456.1919 | 0.4751999 | 45619.19 |  | 520
4.4 | 176 | 23 | 99.1385 | 99.0485 | 483.0496 | 0.5031767 | 48304.96
Cl
BV | V | number | area | 修正后area | calculated ppm | 稀释100倍(mol/L)
0 | 0 | 0 | 0 | 0 | 0 | 0 | 0
0 | 0 | 1 | 52.239043 | 52.239043 | 151.5089 | 0.4267856 | 15150.89
0.2 | 8 | 2 | 61.894331 | 61.894331 | 179.5121 | 0.505668 | 17951.21
0.4 | 16 | 3 | 43.069066 | 43.069066 | 124.9132 | 0.3518682 | 12491.32
0.6 | 24 | 4 | 52.969162 | 52.969162 | 153.6265 | 0.4327506 | 15362.65
0.8 | 32 | 5 | 44.757632 | 44.757632 | 129.8106 | 0.3656635 | 12981.06
1 | 40 | 6 | 40.276103 | 40.276103 | 116.8128 | 0.3290501 | 11681.28
1.2 | 48 | 7 | 32.218364 | 32.218364 | 93.44292 | 0.2632195 | 9344.292
1.4 | 56 | 8 | 39.250221 | 39.250221 | 113.8374 | 0.3206688 | 11383.74
1.6 | 64 | 9 | 30.288114 | 30.288114 | 87.84462 | 0.2474496 | 8784.462
1.8 | 72 | 10 | 32.806814 | 32.806814 | 95.1496 | 0.268027 | 9514.96
2 | 80 | 11 | 31.320172 | 31.320172 | 90.83789 | 0.2558814 | 9083.789
2.2 | 88 | 12 | 26.321746 | 26.321746 | 76.34096 | 0.215045 | 7634.096
2.4 | 96 | 13 | 24.966115 | 24.966115 | 72.40922 | 0.2039696 | 7240.922
2.6 | 104 | 14 | 23.49076 | 23.49076 | 68.13025 | 0.1919162 | 6813.025
2.8 | 112 | 15 | 21.424085 | 21.424085 | 62.13627 | 0.1750318 | 6213.627
3 | 120 | 16 | 21.39994 | 21.39994 | 62.06625 | 0.1748345 | 6206.625
3.2 | 128 | 17 | 15.760286 | 15.760286 | 45.70956 | 0.1287593 | 4570.956
3.4 | 136 | 18 | 15.468856 | 15.468856 | 44.86432 | 0.1263784 | 4486.432
3.6 | 144 | 19 | 14.103936 | 14.103936 | 40.90565 | 0.1152272 | 4090.565
3.8 | 152 | 20 | 13.970144 | 13.970144 | 40.51761 | 0.1141341 | 4051.761
4 | 160 | 21 | 14.416049 | 14.416049 | 41.81087 | 0.1177771 | 4181.087
4.2 | 168 | 22 | 13.604011 | 13.604011 | 39.45571 | 0.1111429 | 3945.571
4.4 | 176 | 23 | 13.279606 | 13.279606 | 38.51484 | 0.1084925 | 3851.484

## 0512-C104
100ml C104 using 0.1mol LiCl
NH4+ | area | ppm |  | Li+ | area | ppm
| 0 | 0 |  |  | 0 | 0
| 1.8458 | 5 |  |  | 6.4912 | 5
| 3.5048 | 10 |  |  | 16.7843 | 10
| 8.9469 | 25 |  |  | 30.1546 | 25
| 19.0454 | 50 |  |  | 58.8631 | 50
| 37.6208 | 100 |  |  | 164.8294 | 100
NH4+
BV | V | number | area | 修正后area | calculated ppm | 稀释100倍(mol/L) | mg/L
0 | 0 | 0 | 0 | 0 | 0 | 0 | 0
40 | 4000 | 1 | 5.6549 | 5.6549 | 15.03581361 | 0.0835323 | 1503.581361
200 | 8000 | 2 | 4.753 | 4.753 | 12.6377517 | 0.07020973 | 1263.77517
120 | 12000 | 3 | 2.8951 | 2.8951 | 7.69778139 | 0.04276545 | 769.778139
400 | 16000 | 4 | 1.881 | 1.881 | 5.0013909 | 0.027785505 | 500.13909
200 | 20000 | 5 | 1.1711 | 1.1711 | 3.11383779 | 0.0172991 | 311.383779
600 | 24000 | 6 | 0.6451 | 0.6451 | 1.71525639 | 0.009529202 | 171.525639
280 | 28000 | 7 | 0.3377 | 0.3377 | 0.89791053 | 0.004988392 | 89.791053
800 | 32000 | 8 | 0.307 | 0.307 | 0.8162823 | 0.004534902 | 81.62823
Li+
BV | V | number | area | 修正后area | calculated ppm | 稀释100倍(mol/L) | mg/L
0 | 0 | 0 | 7.8462 | 7.8462 | 5.0176449 | 0.07228994 | 1301.219
40 | 4000 | 1 | 0.2458 | 0.2458 | 0.1571891 | 0.002264646 | 40.76363
200 | 8000 | 2 | 1.696 | 1.696 | 1.084592 | 0.01562588 | 281.2658
120 | 12000 | 3 | 3.4156 | 3.4156 | 2.1842762 | 0.03146919 | 566.4453
400 | 16000 | 4 | 5.0858 | 5.0858 | 3.2523691 | 0.04685736 | 843.4324
200 | 20000 | 5 | 5.8204 | 5.8204 | 3.7221458 | 0.0536255 | 965.259
600 | 24000 | 6 | 6.2304 | 6.2304 | 3.9843408 | 0.05740298 | 1033.254
280 | 28000 | 7 | 6.6041 | 6.6041 | 4.22332195 | 0.06084602 | 1095.228
800 | 32000 | 8 | 6.8735 | 6.8735 | 4.39560325 | 0.0633281 | 1139.906

## 0528-C104
100ml C104 using 0.1mol LiCl
NH4+ | area | ppm |  | Li+ | area | ppm
| 0 | 0 |  |  | 0 | 0
| 1.8442 | 5 |  |  | 6.0934 | 5
| 3.8278 | 10 |  |  | 11.4688 | 10
| 9.3295 | 25 |  |  | 28.7814 | 25
| 18.7122 | 50 |  |  | 56.7721 | 50
| 37.5303 | 100 |  |  | 116.7535 | 100
NH4+
BV | V | number | area | 修正后area | calculated ppm | 稀释100倍(mol/L) | mg/L
0 | 0 | 0 | 0 | 0 | 0 | 0 | 0
10 | 1000 | 1 | 5.6549 | 5.6549 | 15.03581361 | 0.0835323 | 1503.581361
20 | 2000 | 2 | 4.753 | 4.753 | 12.6377517 | 0.07020973 | 1263.77517
30 | 3000 | 3 | 2.8951 | 2.8951 | 7.69778139 | 0.04276545 | 769.778139
40 | 4000 | 4 | 1.881 | 1.881 | 5.0013909 | 0.027785505 | 500.13909
50 | 5000 | 5 | 1.1711 | 1.1711 | 3.11383779 | 0.0172991 | 311.383779
60 | 6000 | 6 | 0.6451 | 0.6451 | 1.71525639 | 0.009529202 | 171.525639
70 | 7000 | 7 | 0.3377 | 0.3377 | 0.89791053 | 0.004988392 | 89.791053
80 | 8000 | 8 | 0.307 | 0.307 | 0.8162823 | 0.004534902 | 81.62823
120 | 12000 | 9 | 0.2531 | 0.2531 | 0.67484053 | 0.003749114 | 67.484053
Li+
BV | V | number | area | 修正后area | calculated ppm | 稀释100倍(mol/L) | mg/L
0 | 0 | 0 | 7.8462 | 7.8462 | 5.0176449 | 0.07228994 | 1301.219
0 | 0 | 0 | 7.8496 | 7.8496 | 5.0198192 | 0.07232127 | 1301.783
10 | 1000 | 1 | 0.2458 | 0.2458 | 0.1571891 | 0.002264646 | 40.76363
20 | 2000 | 2 | 1.696 | 1.696 | 1.084592 | 0.01562588 | 281.2658
30 | 3000 | 3 | 3.4156 | 3.4156 | 2.1842762 | 0.03146919 | 566.4453
40 | 4000 | 4 | 5.0858 | 5.0858 | 3.2523691 | 0.04685736 | 843.4324
50 | 5000 | 5 | 5.8204 | 5.8204 | 3.7221458 | 0.0536255 | 965.259
60 | 6000 | 6 | 6.2304 | 6.2304 | 3.9843408 | 0.05740298 | 1033.254
70 | 7000 | 7 | 6.6041 | 6.6041 | 4.22332195 | 0.06084602 | 1095.228
80 | 8000 | 8 | 6.8735 | 6.8735 | 4.39560325 | 0.0633281 | 1139.906
120 | 12000 | 9 | 7.2761 | 7.2761 | 4.65306595 | 0.0670374 | 1206.673